## Sheet1
| Mo | Ru | Rh | W | Ir | Mo_P | Ru_P | Rh_P | W_P | Ir_P | calculate | cal_atom | predict | error | single_atom_energy/eV
1 | 6 | 36 | 36 | 6 | 24 | 0.05555556 | 0.3333333 | 0.3333333 | 0.05555556 | 0.2222222 | -1019.5533 | -0.2199402 | -0.2208596 | 0.0009194453 | Mo | -43.181845 | -10.79546125
2 | 6 | 36 | 35 | 6 | 25 | 0.05555556 | 0.3333333 | 0.3240741 | 0.05555556 | 0.2314815 | -1021.3529 | -0.2205371 | -0.2217481 | 0.001210973 | Ru | -38.408105 | -9.60202625
3 | 6 | 36 | 34 | 6 | 26 | 0.05555556 | 0.3333333 | 0.3148148 | 0.05555556 | 0.2407407 | -1023.7086 | -0.2262831 | -0.2226342 | 0.003648866 | Rh | -31.032247 | -7.75806175
4 | 6 | 35 | 36 | 6 | 25 | 0.05555556 | 0.3240741 | 0.3333333 | 0.05555556 | 0.2314815 | -1019.644 | -0.2217877 | -0.2232866 | 0.001498911 | W | -52.151455 | -13.03786375
5 | 6 | 36 | 33 | 6 | 27 | 0.05555556 | 0.3333333 | 0.3055556 | 0.05555556 | 0.25 | -1025.4936 | -0.2267448 | -0.223518 | 0.003226877 | Ir | -37.972774 | -9.4931935
6 | 6 | 35 | 35 | 6 | 26 | 0.05555556 | 0.3240741 | 0.3240741 | 0.05555556 | 0.2407407 | -1021.0898 | -0.2191087 | -0.2241674 | 0.005058659
7 | 6 | 36 | 32 | 6 | 28 | 0.05555556 | 0.3333333 | 0.2962963 | 0.05555556 | 0.2592593 | -1026.1731 | -0.2169705 | -0.2243991 | 0.007428646
8 | 6 | 35 | 34 | 6 | 27 | 0.05555556 | 0.3240741 | 0.3148148 | 0.05555556 | 0.25 | -1023.4507 | -0.2249028 | -0.2250458 | 0.0001429492
9 | 6 | 36 | 31 | 6 | 29 | 0.05555556 | 0.3333333 | 0.287037 | 0.05555556 | 0.2685185 | -1028.9359 | -0.2264859 | -0.2252775 | 0.001208379
10 | 6 | 34 | 36 | 6 | 26 | 0.05555556 | 0.3148148 | 0.3333333 | 0.05555556 | 0.2407407 | -1019.5484 | -0.2219102 | -0.2257031 | 0.003792931
11 | 20 | 6 | 10 | 36 | 36 | 0.1851852 | 0.05555556 | 0.09259259 | 0.3333333 | 0.3333333 | -1210.6033 | -0.447993 | -0.4460221 | 0.001970893
12 | 19 | 6 | 11 | 36 | 36 | 0.1759259 | 0.05555556 | 0.1018519 | 0.3333333 | 0.3333333 | -1207.1896 | -0.4445087 | -0.4460023 | 0.001493599
13 | 21 | 6 | 9 | 36 | 36 | 0.1944444 | 0.05555556 | 0.08333333 | 0.3333333 | 0.3333333 | -1213.2744 | -0.4446013 | -0.4458393 | 0.001237966
14 | 18 | 6 | 12 | 36 | 36 | 0.1666667 | 0.05555556 | 0.1111111 | 0.3333333 | 0.3333333 | -1204.236 | -0.4452846 | -0.445782 | 0.0004973495
15 | 20 | 6 | 11 | 35 | 36 | 0.1851852 | 0.05555556 | 0.1018519 | 0.3240741 | 0.3333333 | -1203.7643 | -0.4335559 | -0.4456029 | 0.01204694
16 | 21 | 6 | 10 | 35 | 36 | 0.1944444 | 0.05555556 | 0.09259259 | 0.3240741 | 0.3333333 | -1207.8112 | -0.4429032 | -0.4455985 | 0.002695329
17 | 22 | 6 | 8 | 36 | 36 | 0.2037037 | 0.05555556 | 0.07407407 | 0.3333333 | 0.3333333 | -1215.8438 | -0.440268 | -0.4454516 | 0.005183679
18 | 19 | 6 | 12 | 35 | 36 | 0.1759259 | 0.05555556 | 0.1111111 | 0.3240741 | 0.3333333 | -1201.162 | -0.4375846 | -0.4454066 | 0.007821944
19 | 22 | 6 | 9 | 35 | 36 | 0.2037037 | 0.05555556 | 0.08333333 | 0.3240741 | 0.3333333 | -1211.7461 | -0.4512134 | -0.4453914 | 0.005821932
20 | 17 | 6 | 13 | 36 | 36 | 0.1574074 | 0.05555556 | 0.1203704 | 0.3333333 | 0.3333333 | -1200.5157 | -0.4389615 | -0.4453629 | 0.006401433