## Sheet1
| Mo | Ru | Rh | W | Ir | Mo_P | Ru_P | Rh_P | W_P | Ir_P | calculate | cal_atom | predict | error | single_atom_energy/eV
1 | 6 | 36 | 36 | 6 | 24 | 0.05555556 | 0.3333333 | 0.3333333 | 0.05555556 | 0.2222222 | -1019.5533 | -0.2199402 | -0.2181832 | 0.001757012 | Mo | -43.181845 | -10.79546125
2 | 6 | 36 | 35 | 6 | 25 | 0.05555556 | 0.3333333 | 0.3240741 | 0.05555556 | 0.2314815 | -1021.3529 | -0.2205371 | -0.2191714 | 0.001365652 | Ru | -38.408105 | -9.60202625
3 | 6 | 36 | 34 | 6 | 26 | 0.05555556 | 0.3333333 | 0.3148148 | 0.05555556 | 0.2407407 | -1023.7086 | -0.2262831 | -0.2201502 | 0.006132915 | Rh | -31.032247 | -7.75806175
4 | 6 | 35 | 36 | 6 | 25 | 0.05555556 | 0.3240741 | 0.3333333 | 0.05555556 | 0.2314815 | -1019.644 | -0.2217877 | -0.220717 | 0.001070689 | W | -52.151455 | -13.03786375
5 | 6 | 36 | 33 | 6 | 27 | 0.05555556 | 0.3333333 | 0.3055556 | 0.05555556 | 0.25 | -1025.4936 | -0.2267448 | -0.2211189 | 0.005625969 | Ir | -37.972774 | -9.4931935
6 | 6 | 35 | 35 | 6 | 26 | 0.05555556 | 0.3240741 | 0.3240741 | 0.05555556 | 0.2407407 | -1021.0898 | -0.2191087 | -0.2217034 | 0.002594722
7 | 6 | 36 | 32 | 6 | 28 | 0.05555556 | 0.3333333 | 0.2962963 | 0.05555556 | 0.2592593 | -1026.1731 | -0.2169705 | -0.222077 | 0.005106522
8 | 6 | 35 | 34 | 6 | 27 | 0.05555556 | 0.3240741 | 0.3148148 | 0.05555556 | 0.25 | -1023.4507 | -0.2249028 | -0.2226802 | 0.002222596
9 | 6 | 36 | 31 | 6 | 29 | 0.05555556 | 0.3333333 | 0.287037 | 0.05555556 | 0.2685185 | -1028.9359 | -0.2264859 | -0.223024 | 0.003461912
10 | 6 | 34 | 36 | 6 | 26 | 0.05555556 | 0.3148148 | 0.3333333 | 0.05555556 | 0.2407407 | -1019.5484 | -0.2219102 | -0.2232352 | 0.001325015
11 | 19 | 6 | 11 | 36 | 36 | 0.1759259 | 0.05555556 | 0.1018519 | 0.3333333 | 0.3333333 | -1207.1896 | -0.4445087 | -0.4481833 | 0.003674615
12 | 18 | 6 | 12 | 36 | 36 | 0.1666667 | 0.05555556 | 0.1111111 | 0.3333333 | 0.3333333 | -1204.236 | -0.4452846 | -0.4480951 | 0.002810474
13 | 20 | 6 | 10 | 36 | 36 | 0.1851852 | 0.05555556 | 0.09259259 | 0.3333333 | 0.3333333 | -1210.6033 | -0.447993 | -0.4480225 | 2.949719e-05
14 | 17 | 6 | 13 | 36 | 36 | 0.1574074 | 0.05555556 | 0.1203704 | 0.3333333 | 0.3333333 | -1200.5157 | -0.4389615 | -0.4477615 | 0.008800086
15 | 20 | 6 | 11 | 35 | 36 | 0.1851852 | 0.05555556 | 0.1018519 | 0.3240741 | 0.3333333 | -1203.7643 | -0.4335559 | -0.4476727 | 0.01411672
16 | 19 | 6 | 12 | 35 | 36 | 0.1759259 | 0.05555556 | 0.1111111 | 0.3240741 | 0.3333333 | -1201.162 | -0.4375846 | -0.4476257 | 0.01004109
17 | 21 | 6 | 9 | 36 | 36 | 0.1944444 | 0.05555556 | 0.08333333 | 0.3333333 | 0.3333333 | -1213.2744 | -0.4446013 | -0.4476078 | 0.003006534
18 | 21 | 6 | 10 | 35 | 36 | 0.1944444 | 0.05555556 | 0.09259259 | 0.3240741 | 0.3333333 | -1207.8112 | -0.4429032 | -0.4474715 | 0.004568292
19 | 18 | 6 | 13 | 35 | 36 | 0.1666667 | 0.05555556 | 0.1203704 | 0.3240741 | 0.3333333 | -1199.1629 | -0.4471985 | -0.4473345 | 0.0001360275
20 | 16 | 6 | 14 | 36 | 36 | 0.1481481 | 0.05555556 | 0.1296296 | 0.3333333 | 0.3333333 | -1197.6829 | -0.4408559 | -0.4471856 | 0.006329738