## Sheet1
num | FE | tot_energy | Mo | Ru | Rh | W | Ir | Mo_F | Ru_F | Rh_F | W_F | Ir_F | VEC | AVE_R | AVE_E | AVE_M | MSD_R | MSD_E | MSD_M | S_MIX | H_MIX | for_energy | Atomic Basic Information | Single Atom Energy/eV |  |  | Atomic Radius/nm | Electronegativity(Pauling) | Melting Point/K | Price Electronic Quantity | Relative Atomic Mass
1 | -0.3716466 | -1152.9023 | 24 | 18 | 30 | 30 | 6 | 0.2222222 | 0.1666667 | 0.2777778 | 0.2777778 | 0.05555556 | 7.333333 | 0.1835556 | 2.257778 | 128.4975 | 0.04584127 | 0.07685163 | 40.23753 | 12.51317 | -12.22222 | -40.1378315 |  | Mo | -43.181845 | -10.79546125 | 0.19 | 2.16 | 2896 | 6 | 95.95
2 | -0.3237929 | -1226.9255 | 36 | 24 | 6 | 36 | 6 | 0.3333333 | 0.2222222 | 0.05555556 | 0.3333333 | 0.05555556 | 6.777778 | 0.1868333 | 2.244444 | 132.119 | 0.03653095 | 0.0862955 | 42.30899 | 11.53817 | -11.61728 | -34.9696385 |  | Ru | -38.408105 | -9.60202625 | 0.178 | 2.2 | 2607 | 8 | 101.07
3 | -0.3611274 | -1167.6 | 36 | 24 | 18 | 24 | 6 | 0.3333333 | 0.2222222 | 0.1666667 | 0.2222222 | 0.05555556 | 7.111111 | 0.1846111 | 2.235556 | 123.1263 | 0.04149492 | 0.07761889 | 38.81724 | 12.42017 | -13 | -39.0017625 |  | Rh | -31.032247 | -7.75806175 | 0.173 | 2.28 | 2237 | 9 | 102.90549
4 | -0.3804996 | -1126.9496 | 36 | 18 | 30 | 18 | 6 | 0.3333333 | 0.1666667 | 0.2777778 | 0.1666667 | 0.05555556 | 7.333333 | 0.1832222 | 2.235556 | 118.7319 | 0.04413614 | 0.07289431 | 36.07057 | 12.30346 | -13.38272 | -41.0939615 |  | W | -52.151455 | -13.03786375 | 0.193 | 2.36 | 3695 | 6 | 183.84
5 | -0.387638 | -1150.7262 | 30 | 6 | 36 | 30 | 6 | 0.2777778 | 0.05555556 | 0.3333333 | 0.2777778 | 0.05555556 | 7.277778 | 0.1839444 | 2.26 | 128.315 | 0.04730599 | 0.07803133 | 40.38166 | 11.63117 | -12.51852 | -41.8649085 |  | Ir | -37.972774 | -9.4931935 | 0.18 | 2.2 | 2739 | 9 | 192.217
6 | -0.3861583 | -1164.0208 | 24 | 6 | 36 | 36 | 6 | 0.2222222 | 0.05555556 | 0.3333333 | 0.3333333 | 0.05555556 | 7.277778 | 0.1841111 | 2.271111 | 133.1978 | 0.04803423 | 0.07723621 | 41.47194 | 11.53817 | -11.96296 | -41.7050935
7 | -0.3573208 | -1162.4189 | 24 | 24 | 24 | 30 | 6 | 0.2222222 | 0.2222222 | 0.2222222 | 0.2777778 | 0.05555556 | 7.277778 | 0.1838333 | 2.253333 | 128.3955 | 0.04427603 | 0.07774603 | 40.30452 | 12.62988 | -12.24691 | -38.5906445 |  |  | Enthalpy of formation of two atoms(kj/mol) | [5 empty] | Explanatory Note
8 | -0.3956845 | -1138.1408 | 36 | 6 | 36 | 24 | 6 | 0.3333333 | 0.05555556 | 0.3333333 | 0.2222222 | 0.05555556 | 7.277778 | 0.1837778 | 2.248889 | 123.4322 | 0.04654596 | 0.07723621 | 38.64908 | 11.53817 | -13.07407 | -42.7339235 |  |  |  | table look-up |  |  |  |  | for_energy | Formation Energy(eV)
9 | -0.3852661 | -1148.0794 | 36 | 12 | 30 | 24 | 6 | 0.3333333 | 0.1111111 | 0.2777778 | 0.2222222 | 0.05555556 | 7.222222 | 0.1840556 | 2.244444 | 123.3302 | 0.04496624 | 0.07761889 | 38.70549 | 12.14651 | -13.02469 | -41.6087365 |  |  | Ir_Ru | -1 |  |  |  |  | tot_energy | Calculate Energy(eV)
10 | -0.374543 | -1121.5363 | 24 | 18 | 36 | 24 | 6 | 0.2222222 | 0.1666667 | 0.3333333 | 0.2222222 | 0.05555556 | 7.5 | 0.1824444 | 2.253333 | 124.0011 | 0.04612045 | 0.07302967 | 38.27626 | 12.42017 | -12.23457 | -40.4506435 |  |  | Ir_Rh | 1 |  |  |  |  | Mo | Number of Atoms
11 | -0.3617876 | -1131.2225 | 24 | 24 | 30 | 24 | 6 | 0.2222222 | 0.2222222 | 0.2777778 | 0.2222222 | 0.05555556 | 7.444444 | 0.1827222 | 2.248889 | 123.8991 | 0.04475231 | 0.07370277 | 38.33472 | 12.62988 | -12.23457 | -39.0730565 |  |  | Ir_Mo | -21 |  |  |  |  | Ru
12 | -0.3596323 | -1085.8565 | 30 | 24 | 36 | 12 | 6 | 0.2777778 | 0.2222222 | 0.3333333 | 0.1111111 | 0.05555556 | 7.611111 | 0.1814444 | 2.233333 | 114.52 | 0.0432881 | 0.06565905 | 32.40762 | 12.14651 | -12.7037 | -38.8402835 |  |  | Ir_W | -16 |  |  |  |  | Rh
13 | -0.3468587 | -1167.5828 | 12 | 30 | 24 | 36 | 6 | 0.1111111 | 0.2777778 | 0.2222222 | 0.3333333 | 0.05555556 | 7.388889 | 0.1833333 | 2.266667 | 133.56272 | 0.04508944 | 0.07542472 | 41.14671 | 12.14651 | -11.04938 | -37.4607395 |  |  | Ru_Rh | 1 |  |  |  |  | W
14 | -0.3400768 | -1094.8083 | 30 | 30 | 30 | 12 | 6 | 0.2777778 | 0.2777778 | 0.2777778 | 0.1111111 | 0.05555556 | 7.555556 | 0.1817222 | 2.228889 | 114.418025 | 0.04202134 | 0.06505458 | 32.44686 | 12.23951 | -12.67901 | -36.7282965 |  |  | Ru_Mo | -14 |  |  |  |  | Ir
15 | -0.3586718 | -1149.1104 | 30 | 24 | 24 | 24 | 6 | 0.2777778 | 0.2222222 | 0.2222222 | 0.2222222 | 0.05555556 | 7.277778 | 0.1836667 | 2.242222 | 123.51272 | 0.04344359 | 0.0759792 | 38.57867 | 12.62988 | -12.80247 | -38.7365595 |  |  | Ru_W | -10 |  |  |  |  | Mo_F | Atomic Fraction
16 | -0.3325946 | -1080.5458 | 36 | 30 | 30 | 6 | 6 | 0.3333333 | 0.2777778 | 0.2777778 | 0.05555556 | 0.05555556 | 7.555556 | 0.1815556 | 2.217778 | 109.5352 | 0.04085726 | 0.05845754 | 27.93136 | 11.63117 | -13.35802 | -35.9202115 |  |  | Rh_Mo | -15 |  |  |  |  | Ru_F
17 | -0.3641794 | -1118.0264 | 30 | 24 | 30 | 18 | 6 | 0.2777778 | 0.2222222 | 0.2777778 | 0.1666667 | 0.05555556 | 7.444444 | 0.1825556 | 2.237778 | 119.0164 | 0.04379268 | 0.07114582 | 35.90962 | 12.51317 | -12.8642 | -39.3313715 |  |  | Rh_W | -9 |  |  |  |  | Rh_F
18 | -0.3382893 | -1184.8817 | 18 | 30 | 18 | 36 | 6 | 0.1666667 | 0.2777778 | 0.1666667 | 0.3333333 | 0.05555556 | 7.222222 | 0.1842778 | 2.26 | 133.1763 | 0.04340539 | 0.07916228 | 41.46424 | 12.30346 | -11.76543 | -36.5352425 |  |  | Mo_W | 0 |  |  |  |  | W_F
19 | -0.3330868 | -1175.6354 | 36 | 30 | 12 | 24 | 6 | 0.3333333 | 0.2777778 | 0.1111111 | 0.2222222 | 0.05555556 | 7.055556 | 0.1848889 | 2.231111 | 123.0243 | 0.03957686 | 0.07723621 | 38.8726 | 12.14651 | -13.02469 | -35.9733755 | [8 empty] | Ir_F
20 | -0.3475709 | -1172.4297 | 24 | 30 | 18 | 30 | 6 | 0.2222222 | 0.2777778 | 0.1666667 | 0.2777778 | 0.05555556 | 7.222222 | 0.1841111 | 2.248889 | 128.2935 | 0.04260986 | 0.07837863 | 40.37115 | 12.51317 | -12.2963 | -37.5376575 | [8 empty] | AVE_R | Average Atomic Radius
21 | -0.3284381 | -1122.8395 | 36 | 36 | 18 | 12 | 6 | 0.3333333 | 0.3333333 | 0.1666667 | 0.1111111 | 0.05555556 | 7.333333 | 0.1829444 | 2.217778 | 113.9296 | 0.03977208 | 0.06425259 | 32.66008 | 11.9368 | -13.46914 | -35.4713125 | [8 empty] | MSD_R | Mean Square Deviation of Atomic Radius
22 | -0.3864448 | -1190.2963 | 36 | 12 | 18 | 30 | 12 | 0.3333333 | 0.1111111 | 0.1666667 | 0.2777778 | 0.1111111 | 7.055556 | 0.1855556 | 2.244444 | 132.7884 | 0.04105182 | 0.08207193 | 42.77092 | 12.54514 | -13.2963 | -41.736034 | [8 empty] | VEC | Average Electron Concentration
23 | -0.3196209 | -1125.8017 | 6 | 36 | 30 | 30 | 6 | 0.05555556 | 0.3333333 | 0.2777778 | 0.2777778 | 0.05555556 | 7.666667 | 0.1815556 | 2.264444 | 129.3508 | 0.04441499 | 0.06946 | 39.58727 | 11.63117 | -9.333333 | -34.5190615 | [8 empty] | AVE_E | Average Electronegativity
24 | -0.3230933 | -1199.0743 | 30 | 36 | 6 | 30 | 6 | 0.2777778 | 0.3333333 | 0.05555556 | 0.2777778 | 0.05555556 | 7 | 0.1853333 | 2.237778 | 127.8051 | 0.03828021 | 0.08052298 | 40.70952 | 11.63117 | -12.64198 | -34.8940735 | [8 empty] | MSD_E | Mean Square Deviation of Electronegativity
25 | -0.3193498 | -1112.318 | 12 | 36 | 30 | 24 | 6 | 0.1111111 | 0.3333333 | 0.2777778 | 0.2222222 | 0.05555556 | 7.666667 | 0.1813889 | 2.253333 | 124.468025 | 0.04329811 | 0.06928203 | 37.95182 | 12.14651 | -10.06173 | -34.4897765 | [8 empty] | S_MIX | Mixed Entropy(j/(mol*K))
26 | -0.3040519 | -1065.5326 | 18 | 36 | 36 | 12 | 6 | 0.1666667 | 0.3333333 | 0.3333333 | 0.1111111 | 0.05555556 | 7.833333 | 0.1801111 | 2.237778 | 115.0889 | 0.04045775 | 0.06178417 | 32.12031 | 11.9368 | -9.987654 | -32.8376035 | [8 empty] | H_MIX | Mixed Enthalpy
27 | -0.3419083 | -1119.5243 | 24 | 36 | 24 | 18 | 6 | 0.2222222 | 0.3333333 | 0.2222222 | 0.1666667 | 0.05555556 | 7.5 | 0.1821667 | 2.235556 | 119.1988 | 0.04177658 | 0.06913933 | 35.7949 | 12.42017 | -12.02469 | -36.9260945 | [8 empty] | FE | Formation Energy(eV/atom)
28 | -0.323731 | -1176.1488 | 12 | 36 | 18 | 36 | 6 | 0.1111111 | 0.3333333 | 0.1666667 | 0.3333333 | 0.05555556 | 7.333333 | 0.1836111 | 2.262222 | 133.4607 | 0.04353777 | 0.07685163 | 41.22476 | 11.9368 | -11.14815 | -34.9629525 | [8 empty] | AVE_M | Average Relative Atomic Mass
29 | -0.3197443 | -1185.2582 | 36 | 36 | 6 | 24 | 6 | 0.3333333 | 0.3333333 | 0.05555556 | 0.2222222 | 0.05555556 | 7 | 0.1851667 | 2.226667 | 122.9224 | 0.03751335 | 0.07659417 | 38.92761 | 11.53817 | -13.07407 | -34.5323885
30 | -0.3293303 | -1163.2991 | 18 | 36 | 18 | 30 | 6 | 0.1666667 | 0.3333333 | 0.1666667 | 0.2777778 | 0.05555556 | 7.333333 | 0.1834444 | 2.251111 | 128.578 | 0.04266164 | 0.07636818 | 40.15975 | 12.30346 | -11.7284 | -35.5676675
31 | -0.3637376 | -1191.7471 | 30 | 24 | 12 | 30 | 12 | 0.2777778 | 0.2222222 | 0.1111111 | 0.2777778 | 0.1111111 | 7.111111 | 0.1851667 | 2.242222 | 132.9708 | 0.03981818 | 0.08052298 | 42.61572 | 12.75485 | -13.40741 | -39.283657
32 | -0.3826977 | -1132.8278 | 24 | 18 | 30 | 24 | 12 | 0.2222222 | 0.1666667 | 0.2777778 | 0.2222222 | 0.1111111 | 7.5 | 0.1828333 | 2.248889 | 128.9629 | 0.04444347 | 0.07370277 | 40.91763 | 13.02851 | -12.90123 | -41.331353
33 | -0.3969696 | -1168.4386 | 18 | 12 | 30 | 36 | 12 | 0.1666667 | 0.1111111 | 0.2777778 | 0.3333333 | 0.1111111 | 7.388889 | 0.1838333 | 2.268889 | 138.444 | 0.04627307 | 0.07636818 | 42.60519 | 12.54514 | -12.35802 | -42.872713
34 | -0.3721785 | -1086.5585 | 30 | 18 | 36 | 12 | 12 | 0.2777778 | 0.1666667 | 0.3333333 | 0.1111111 | 0.1111111 | 7.666667 | 0.1815556 | 2.233333 | 119.5837 | 0.04306637 | 0.06565905 | 36.74155 | 12.54514 | -13.30864 | -40.19528
35 | -0.3854525 | -1119.6709 | 30 | 18 | 30 | 18 | 12 | 0.2777778 | 0.1666667 | 0.2777778 | 0.1666667 | 0.1111111 | 7.5 | 0.1826667 | 2.237778 | 124.0801 | 0.04349042 | 0.07114582 | 39.28934 | 12.9118 | -13.54321 | -41.628868
36 | -0.3769336 | -1195.5629 | 24 | 18 | 18 | 36 | 12 | 0.2222222 | 0.1666667 | 0.1666667 | 0.3333333 | 0.1111111 | 7.166667 | 0.1850556 | 2.257778 | 137.9556 | 0.04249114 | 0.08134669 | 43.04127 | 12.8188 | -12.85185 | -40.708829
37 | -0.3708458 | -1181.451 | 30 | 18 | 18 | 30 | 12 | 0.2777778 | 0.1666667 | 0.1666667 | 0.2777778 | 0.1111111 | 7.166667 | 0.1848889 | 2.246667 | 133.0728 | 0.04177439 | 0.0802773 | 42.54139 | 12.9118 | -13.34568 | -40.051344
38 | -0.3571411 | -1229.8741 | 36 | 18 | 6 | 36 | 12 | 0.3333333 | 0.1666667 | 0.05555556 | 0.3333333 | 0.1111111 | 6.833333 | 0.1869444 | 2.244444 | 137.1827 | 0.03581566 | 0.0862955 | 43.72076 | 11.9368 | -12.60494 | -38.571235
39 | -0.4030579 | -1110.5085 | 30 | 12 | 36 | 18 | 12 | 0.2777778 | 0.1111111 | 0.3333333 | 0.1666667 | 0.1111111 | 7.555556 | 0.1823889 | 2.242222 | 124.1821 | 0.04488374 | 0.07114582 | 39.23183 | 12.54514 | -13.55556 | -43.530255
40 | -0.3986716 | -1155.168 | 24 | 12 | 30 | 30 | 12 | 0.2222222 | 0.1111111 | 0.2777778 | 0.2777778 | 0.1111111 | 7.388889 | 0.1836667 | 2.257778 | 133.5612 | 0.04548081 | 0.07685163 | 42.15673 | 12.75485 | -12.95062 | -43.056528
41 | -0.3692793 | -1160.6668 | 30 | 24 | 18 | 24 | 12 | 0.2777778 | 0.2222222 | 0.1666667 | 0.2222222 | 0.1111111 | 7.277778 | 0.1840556 | 2.237778 | 128.4745 | 0.04135665 | 0.0759792 | 41.25943 | 13.02851 | -13.59259 | -39.882169
42 | -0.3740387 | -1129.502 | 30 | 24 | 24 | 18 | 12 | 0.2777778 | 0.2222222 | 0.2222222 | 0.1666667 | 0.1111111 | 7.444444 | 0.1829444 | 2.233333 | 123.9781 | 0.04200489 | 0.07086764 | 39.3465 | 13.02851 | -13.55556 | -40.396181
43 | -0.3486079 | -1214.6313 | 24 | 30 | 6 | 36 | 12 | 0.2222222 | 0.2777778 | 0.05555556 | 0.3333333 | 0.1111111 | 7.055556 | 0.1856111 | 2.248889 | 137.7516 | 0.03843911 | 0.08279083 | 43.21088 | 12.14651 | -13.04938 | -37.649655
44 | -0.3684236 | -1155.8044 | 18 | 24 | 24 | 30 | 12 | 0.1666667 | 0.2222222 | 0.2222222 | 0.2777778 | 0.1111111 | 7.444444 | 0.1832778 | 2.255556 | 133.7437 | 0.04386901 | 0.07558823 | 41.9959 | 13.02851 | -12.32099 | -39.789751
45 | -0.3417643 | -1159.219 | 6 | 30 | 24 | 36 | 12 | 0.05555556 | 0.2777778 | 0.2222222 | 0.3333333 | 0.1111111 | 7.555556 | 0.1827778 | 2.268889 | 138.9109 | 0.04450579 | 0.07279262 | 42.15427 | 12.14651 | -10.64198 | -36.910546
46 | -0.3521378 | -1188.1037 | 36 | 30 | 6 | 24 | 12 | 0.3333333 | 0.2777778 | 0.05555556 | 0.2222222 | 0.1111111 | 7.055556 | 0.1852778 | 2.226667 | 127.9861 | 0.03694975 | 0.07659417 | 41.59269 | 12.14651 | -13.93827 | -38.030885
47 | -0.3547356 | -1117.8773 | 6 | 24 | 36 | 30 | 12 | 0.05555556 | 0.2222222 | 0.3333333 | 0.2777778 | 0.1111111 | 7.777778 | 0.1813889 | 2.268889 | 134.5165 | 0.04539232 | 0.06773223 | 41.35236 | 12.14651 | -9.753086 | -38.311445
48 | -0.351195 | -1146.7831 | 12 | 30 | 24 | 30 | 12 | 0.1111111 | 0.2777778 | 0.2222222 | 0.2777778 | 0.1111111 | 7.555556 | 0.1826111 | 2.257778 | 134.0281 | 0.04354724 | 0.07329966 | 41.75561 | 12.75485 | -11.30864 | -37.929061
49 | -0.3569287 | -1156.9423 | 36 | 30 | 12 | 18 | 12 | 0.3333333 | 0.2777778 | 0.1111111 | 0.1666667 | 0.1111111 | 7.222222 | 0.1841667 | 2.222222 | 123.4897 | 0.03866065 | 0.07083279 | 39.64047 | 12.54514 | -14.17284 | -38.548297
50 | -0.3389394 | -1127.2351 | 6 | 30 | 30 | 30 | 12 | 0.05555556 | 0.2777778 | 0.2777778 | 0.2777778 | 0.1111111 | 7.722222 | 0.1816667 | 2.264444 | 134.414525 | 0.04418934 | 0.06946 | 41.43237 | 12.23951 | -9.839506 | -36.605458
51 | -0.2899612 | -1056.1972 | 12 | 36 | 36 | 12 | 12 | 0.1111111 | 0.3333333 | 0.3333333 | 0.1111111 | 0.1111111 | 8 | 0.1795556 | 2.24 | 120.4371 | 0.03832639 | 0.05962848 | 36.23875 | 12.17848 | -8.493827 | -31.31581
52 | -0.2884456 | -1042.5791 | 18 | 36 | 36 | 6 | 12 | 0.1666667 | 0.3333333 | 0.3333333 | 0.05555556 | 0.1111111 | 8 | 0.1793889 | 2.228889 | 115.5543 | 0.03670226 | 0.05465944 | 33.15702 | 11.9368 | -9.358025 | -31.152125
53 | -0.3305463 | -1085.9654 | 24 | 30 | 30 | 12 | 12 | 0.2222222 | 0.2777778 | 0.2777778 | 0.1111111 | 0.1111111 | 7.722222 | 0.1811667 | 2.231111 | 119.7662 | 0.04069733 | 0.06332359 | 36.6266 | 12.75485 | -12.06173 | -35.699003
54 | -0.4189575 | -1188.3847 | 24 | 6 | 24 | 36 | 18 | 0.2222222 | 0.05555556 | 0.2222222 | 0.3333333 | 0.1666667 | 7.277778 | 0.1848889 | 2.262222 | 143.1213 | 0.04386196 | 0.08024653 | 43.66369 | 12.42017 | -13.5679 | -45.2474125
55 | -0.3289105 | -1083.3981 | 30 | 36 | 24 | 6 | 12 | 0.2777778 | 0.3333333 | 0.2222222 | 0.05555556 | 0.1111111 | 7.666667 | 0.1812778 | 2.215556 | 114.7814 | 0.03812152 | 0.05519885 | 33.52189 | 12.14651 | -12.81481 | -35.522331
56 | -0.3979576 | -1222.5655 | 36 | 6 | 12 | 36 | 18 | 0.3333333 | 0.05555556 | 0.1111111 | 0.3333333 | 0.1666667 | 6.944444 | 0.1867778 | 2.248889 | 142.3484 | 0.03762847 | 0.08595146 | 44.4236 | 11.9368 | -13.49383 | -42.9794185
57 | -0.3458268 | -1162.0371 | 24 | 36 | 12 | 24 | 12 | 0.2222222 | 0.3333333 | 0.1111111 | 0.2222222 | 0.1111111 | 7.333333 | 0.1836667 | 2.235556 | 128.6569 | 0.03967915 | 0.0741037 | 41.11767 | 12.66185 | -13.08642 | -37.349292
58 | -0.34032675 | -1143.2187 | 18 | 36 | 18 | 24 | 12 | 0.1666667 | 0.3333333 | 0.1666667 | 0.2222222 | 0.1111111 | 7.5 | 0.1827222 | 2.242222 | 129.0434 | 0.04106843 | 0.07238443 | 40.84023 | 12.8188 | -12.06173 | -36.755289
59 | -0.3342701 | -1156.019 | 12 | 36 | 18 | 30 | 12 | 0.1111111 | 0.3333333 | 0.1666667 | 0.2777778 | 0.1111111 | 7.5 | 0.1828889 | 2.253333 | 133.9261 | 0.04207361 | 0.07423686 | 41.83366 | 12.54514 | -11.41975 | -36.101174
60 | -0.3394943 | -1193.032 | 24 | 36 | 6 | 30 | 12 | 0.2222222 | 0.3333333 | 0.05555556 | 0.2777778 | 0.1111111 | 7.166667 | 0.1847778 | 2.24 | 133.153305 | 0.03841884 | 0.07888106 | 42.45916 | 12.14651 | -13.24691 | -36.66538
61 | -0.3867145 | -1161.8968 | 30 | 18 | 18 | 24 | 18 | 0.2777778 | 0.1666667 | 0.1666667 | 0.2222222 | 0.1666667 | 7.333333 | 0.1841667 | 2.237778 | 133.5382 | 0.04092459 | 0.0759792 | 43.13589 | 13.18546 | -14.33333 | -41.7651655
62 | -0.3769302 | -1210.7433 | 36 | 18 | 6 | 30 | 18 | 0.3333333 | 0.1666667 | 0.05555556 | 0.2777778 | 0.1666667 | 7 | 0.1862222 | 2.235556 | 137.6481 | 0.0360028 | 0.08207193 | 44.25624 | 12.30346 | -14.2963 | -40.7084565
63 | -0.4001307 | -1142.742 | 6 | 12 | 36 | 36 | 18 | 0.05555556 | 0.1111111 | 0.3333333 | 0.3333333 | 0.1666667 | 7.722222 | 0.1823333 | 2.277778 | 144.1786 | 0.04693052 | 0.06860155 | 42.5733 | 11.9368 | -10.97531 | -43.2141165
64 | -0.3903873 | -1232.8117 | 36 | 12 | 6 | 36 | 18 | 0.3333333 | 0.1111111 | 0.05555556 | 0.3333333 | 0.1666667 | 6.888889 | 0.1870556 | 2.244444 | 142.2465 | 0.03507748 | 0.0862955 | 44.51603 | 11.9368 | -13.5679 | -42.1618315
65 | -0.395578375 | -1120.1115 | 30 | 12 | 30 | 18 | 18 | 0.2777778 | 0.1111111 | 0.2777778 | 0.1666667 | 0.1666667 | 7.555556 | 0.1827778 | 2.237778 | 129.1438 | 0.04317821 | 0.07114582 | 41.79139 | 12.9118 | -14.19753 | -42.7224645
66 | -0.3980577 | -1190.0307 | 18 | 18 | 18 | 36 | 18 | 0.1666667 | 0.1666667 | 0.1666667 | 0.3333333 | 0.1666667 | 7.333333 | 0.1845 | 2.26 | 143.3037 | 0.0425339 | 0.07916228 | 43.46832 | 12.97575 | -13.22222 | -42.9902355
67 | -0.4018522 | -1147.6979 | 18 | 12 | 30 | 30 | 18 | 0.1666667 | 0.1111111 | 0.2777778 | 0.2777778 | 0.1666667 | 7.555556 | 0.1831111 | 2.26 | 138.9094 | 0.04502983 | 0.0745356 | 43.1409 | 12.9118 | -12.88889 | -43.4000345
68 | -0.3810337 | -1224.6409 | 30 | 18 | 6 | 36 | 18 | 0.2777778 | 0.1666667 | 0.05555556 | 0.3333333 | 0.1666667 | 7 | 0.1863889 | 2.246667 | 142.5309 | 0.03665685 | 0.08459052 | 44.23477 | 12.30346 | -13.88889 | -41.1516415
69 | -0.4140812 | -1097.5916 | 36 | 6 | 36 | 12 | 18 | 0.3333333 | 0.05555556 | 0.3333333 | 0.1111111 | 0.1666667 | 7.611111 | 0.1823333 | 2.231111 | 124.363 | 0.04360826 | 0.06740334 | 40.16385 | 11.9368 | -14.87654 | -44.7207665
70 | -0.4063662 | -1134.731 | 24 | 12 | 30 | 24 | 18 | 0.2222222 | 0.1111111 | 0.2777778 | 0.2222222 | 0.1666667 | 7.555556 | 0.1829444 | 2.248889 | 134.0266 | 0.04412485 | 0.07370277 | 42.75126 | 13.02851 | -13.54321 | -43.8875495
71 | -0.3811267 | -1190.5815 | 36 | 24 | 6 | 24 | 18 | 0.3333333 | 0.2222222 | 0.05555556 | 0.2222222 | 0.1666667 | 7.111111 | 0.1853889 | 2.226667 | 133.049805 | 0.03636892 | 0.07659417 | 43.51164 | 12.42017 | -14.77778 | -41.1616815
72 | -0.3791701 | -1092.9544 | 18 | 18 | 36 | 18 | 18 | 0.1666667 | 0.1666667 | 0.3333333 | 0.1666667 | 0.1666667 | 7.833333 | 0.1811667 | 2.246667 | 129.8147 | 0.04292395 | 0.06699917 | 41.29985 | 12.97575 | -11.77778 | -40.9503715
73 | -0.3879197 | -1152.487 | 6 | 18 | 30 | 36 | 18 | 0.05555556 | 0.1666667 | 0.2777778 | 0.3333333 | 0.1666667 | 7.666667 | 0.1826111 | 2.273333 | 144.0766 | 0.04560287 | 0.07086764 | 42.67411 | 12.30346 | -11.07407 | -41.8953295
74 | -0.384811 | -1122.8518 | 24 | 24 | 24 | 18 | 18 | 0.2222222 | 0.2222222 | 0.2222222 | 0.1666667 | 0.1666667 | 7.611111 | 0.1823889 | 2.235556 | 129.3263 | 0.04119757 | 0.06913933 | 41.64851 | 13.30216 | -13.23457 | -41.5595875
75 | -0.3795561 | -1185.6419 | 24 | 24 | 12 | 30 | 18 | 0.2222222 | 0.2222222 | 0.1111111 | 0.2777778 | 0.1666667 | 7.277778 | 0.1846111 | 2.244444 | 138.319 | 0.03989262 | 0.07875576 | 43.6619 | 13.02851 | -13.87654 | -40.9920635
76 | -0.3982526 | -1149.6885 | 36 | 18 | 18 | 18 | 18 | 0.3333333 | 0.1666667 | 0.1666667 | 0.1666667 | 0.1666667 | 7.333333 | 0.184 | 2.226667 | 128.655415 | 0.04006041 | 0.0718022 | 42.12821 | 12.97575 | -14.88889 | -43.0112805
77 | -0.3717254 | -1180.0262 | 12 | 24 | 18 | 36 | 18 | 0.1111111 | 0.2222222 | 0.1666667 | 0.3333333 | 0.1666667 | 7.444444 | 0.1838333 | 2.262222 | 143.5882 | 0.0427651 | 0.07685163 | 43.17327 | 12.8188 | -12.45679 | -40.1463455
78 | -0.3626913 | -1104.6291 | 12 | 18 | 36 | 24 | 18 | 0.1111111 | 0.1666667 | 0.3333333 | 0.2222222 | 0.1666667 | 7.833333 | 0.1813333 | 2.257778 | 134.6974 | 0.04407933 | 0.06827685 | 42.19332 | 12.8188 | -11 | -39.1706565
79 | -0.3805396 | -1154.0693 | 24 | 24 | 18 | 24 | 18 | 0.2222222 | 0.2222222 | 0.1666667 | 0.2222222 | 0.1666667 | 7.444444 | 0.1835 | 2.24 | 133.8226 | 0.04099286 | 0.07423686 | 42.90335 | 13.30216 | -13.66667 | -41.0982755
80 | -0.3821374 | -1138.4081 | 12 | 18 | 30 | 30 | 18 | 0.1111111 | 0.1666667 | 0.2777778 | 0.2777778 | 0.1666667 | 7.666667 | 0.1824444 | 2.262222 | 139.1938 | 0.04464945 | 0.07207678 | 42.87276 | 12.9118 | -11.77778 | -41.2708445
81 | -0.3317834 | -1078.2854 | 18 | 30 | 30 | 12 | 18 | 0.1666667 | 0.2777778 | 0.2777778 | 0.1111111 | 0.1666667 | 7.888889 | 0.1806111 | 2.233333 | 125.1144 | 0.03906975 | 0.06146363 | 39.6612 | 12.9118 | -10.92593 | -35.8326095
82 | -0.3427515 | -1095.315 | 6 | 24 | 36 | 24 | 18 | 0.05555556 | 0.2222222 | 0.3333333 | 0.2222222 | 0.1666667 | 7.944444 | 0.1806667 | 2.26 | 134.9819 | 0.04283464 | 0.06565905 | 41.94769 | 12.42017 | -9.222222 | -37.0171665
83 | -0.3415537 | -1068.2768 | 18 | 24 | 36 | 12 | 18 | 0.1666667 | 0.2222222 | 0.3333333 | 0.1111111 | 0.1666667 | 7.944444 | 0.1803333 | 2.237778 | 125.21633 | 0.04020067 | 0.06178417 | 39.60157 | 12.8188 | -10.87654 | -36.8877965
84 | -0.3357785 | -1081.1075 | 12 | 24 | 36 | 18 | 18 | 0.1111111 | 0.2222222 | 0.3333333 | 0.1666667 | 0.1666667 | 7.944444 | 0.1805 | 2.248889 | 130.0991 | 0.04155125 | 0.06471209 | 41.0827 | 12.8188 | -10.04938 | -36.2640815
85 | -0.2957021 | -1042.7098 | 18 | 30 | 36 | 6 | 18 | 0.1666667 | 0.2777778 | 0.3333333 | 0.05555556 | 0.1666667 | 8.055556 | 0.1795 | 2.228889 | 120.618 | 0.03663773 | 0.05465944 | 37.26394 | 12.30346 | -9.728395 | -31.9358215
86 | -0.3561955 | -1160.1133 | 30 | 36 | 6 | 18 | 18 | 0.2777778 | 0.3333333 | 0.05555556 | 0.1666667 | 0.1666667 | 7.333333 | 0.1838889 | 2.22 | 128.7359 | 0.03642958 | 0.06831301 | 42.05363 | 12.30346 | -14.44444 | -38.4691165
87 | -0.3691184 | -1163.8996 | 24 | 30 | 12 | 24 | 18 | 0.2222222 | 0.2777778 | 0.1111111 | 0.2222222 | 0.1666667 | 7.388889 | 0.1837778 | 2.235556 | 133.7207 | 0.03926145 | 0.0741037 | 42.97882 | 13.02851 | -13.76543 | -39.8647885
88 | -0.3510483 | -1098.5904 | 24 | 30 | 24 | 12 | 18 | 0.2222222 | 0.2777778 | 0.2222222 | 0.1111111 | 0.1666667 | 7.722222 | 0.1815556 | 2.226667 | 124.7279 | 0.03917247 | 0.06253888 | 39.90881 | 13.02851 | -12.62963 | -37.9132125
89 | -0.3650469 | -1158.6899 | 12 | 30 | 18 | 30 | 18 | 0.1111111 | 0.2777778 | 0.1666667 | 0.2777778 | 0.1666667 | 7.555556 | 0.183 | 2.253333 | 138.9899 | 0.04173566 | 0.07423686 | 43.0489 | 12.9118 | -12 | -39.4250705
90 | -0.3711667 | -1150.6664 | 30 | 30 | 12 | 18 | 18 | 0.2777778 | 0.2777778 | 0.1111111 | 0.1666667 | 0.1666667 | 7.388889 | 0.1836111 | 2.224444 | 128.8379 | 0.03830254 | 0.06946 | 41.98859 | 12.9118 | -14.34568 | -40.0860035
91 | -0.3421337 | -1113.4614 | 36 | 36 | 12 | 6 | 18 | 0.3333333 | 0.3333333 | 0.1111111 | 0.05555556 | 0.1666667 | 7.5 | 0.1826111 | 2.204444 | 119.3568 | 0.03577632 | 0.05144816 | 37.94654 | 11.9368 | -14.66667 | -36.9504435
92 | -0.4255931 | -1104.4757 | 24 | 6 | 36 | 18 | 24 | 0.2222222 | 0.05555556 | 0.3333333 | 0.1666667 | 0.2222222 | 7.777778 | 0.1819444 | 2.244444 | 134.5939 | 0.0436812 | 0.06913933 | 43.25596 | 12.42017 | -13.7037 | -45.964058
93 | -0.4106892 | -1147.9993 | 18 | 6 | 30 | 30 | 24 | 0.1666667 | 0.05555556 | 0.2777778 | 0.2777778 | 0.2222222 | 7.611111 | 0.1832222 | 2.26 | 143.9731 | 0.04469503 | 0.0745356 | 43.74726 | 12.51317 | -13.49383 | -44.354431
94 | -0.4118918 | -1143.3592 | 6 | 6 | 36 | 36 | 24 | 0.05555556 | 0.05555556 | 0.3333333 | 0.3333333 | 0.2222222 | 7.777778 | 0.1824444 | 2.277778 | 149.2423 | 0.04666012 | 0.06860155 | 42.56534 | 11.53817 | -11.48148 | -44.484313
95 | -0.3398359 | -1148.8065 | 6 | 36 | 18 | 30 | 18 | 0.05555556 | 0.3333333 | 0.1666667 | 0.2777778 | 0.1666667 | 7.666667 | 0.1823333 | 2.255556 | 139.2743 | 0.04124502 | 0.07197393 | 42.77965 | 12.30346 | -10.59259 | -36.7022805
96 | -0.3540241 | -1155.1088 | 18 | 36 | 12 | 24 | 18 | 0.1666667 | 0.3333333 | 0.1111111 | 0.2222222 | 0.1666667 | 7.5 | 0.1831111 | 2.237778 | 134.00511 | 0.03912306 | 0.07238443 | 42.74421 | 12.8188 | -12.77778 | -38.2345985
97 | -0.4010712 | -1074.9185 | 36 | 6 | 36 | 6 | 24 | 0.3333333 | 0.05555556 | 0.3333333 | 0.05555556 | 0.2222222 | 7.777778 | 0.1816111 | 2.222222 | 124.8284 | 0.04145535 | 0.05995883 | 40.89226 | 11.53817 | -15.18519 | -43.315688
98 | -0.2939426 | -1080.4924 | 6 | 36 | 30 | 18 | 18 | 0.05555556 | 0.3333333 | 0.2777778 | 0.1666667 | 0.1666667 | 8 | 0.1801111 | 2.246667 | 130.2816 | 0.03872757 | 0.06289321 | 40.93308 | 12.30346 | -8.074074 | -31.7458045
99 | -0.4235365 | -1204.06 | 36 | 6 | 12 | 30 | 24 | 0.3333333 | 0.05555556 | 0.1111111 | 0.2777778 | 0.2222222 | 7.111111 | 0.1860556 | 2.24 | 142.8138 | 0.03772848 | 0.08219219 | 44.89719 | 12.14651 | -15.08642 | -45.74194
100 | -0.4013368 | -1088.4016 | 30 | 6 | 36 | 12 | 24 | 0.2777778 | 0.05555556 | 0.3333333 | 0.1111111 | 0.2222222 | 7.777778 | 0.1817778 | 2.233333 | 129.7112 | 0.04259475 | 0.06565905 | 42.37297 | 12.14651 | -14.44444 | -43.344373
101 | -0.4124475 | -1154.483 | 6 | 12 | 30 | 36 | 24 | 0.05555556 | 0.1111111 | 0.2777778 | 0.3333333 | 0.2222222 | 7.722222 | 0.1827222 | 2.273333 | 149.1403 | 0.0453066 | 0.07086764 | 42.67827 | 12.14651 | -11.59259 | -44.544326
102 | -0.3911273 | -1107.0472 | 12 | 12 | 36 | 24 | 24 | 0.1111111 | 0.1111111 | 0.3333333 | 0.2222222 | 0.2222222 | 7.888889 | 0.1814444 | 2.257778 | 139.7612 | 0.04386894 | 0.06827685 | 43.30841 | 12.66185 | -11.45679 | -42.241753
103 | -0.3895124 | -1181.2942 | 12 | 18 | 18 | 36 | 24 | 0.1111111 | 0.1666667 | 0.1666667 | 0.3333333 | 0.2222222 | 7.5 | 0.1839444 | 2.262222 | 148.651915 | 0.04236197 | 0.07685163 | 43.23462 | 12.8188 | -13.07407 | -42.067342
104 | -0.4139782 | -1159.4183 | 18 | 12 | 24 | 30 | 24 | 0.1666667 | 0.1111111 | 0.2222222 | 0.2777778 | 0.2222222 | 7.555556 | 0.1835 | 2.255556 | 143.8711 | 0.04314977 | 0.07558823 | 43.8449 | 13.02851 | -13.58025 | -44.709644
105 | -0.4056348 | -1206.0298 | 30 | 18 | 6 | 30 | 24 | 0.2777778 | 0.1666667 | 0.05555556 | 0.2777778 | 0.2222222 | 7.166667 | 0.1856667 | 2.237778 | 142.996305 | 0.0365296 | 0.08052298 | 44.70846 | 12.51317 | -15.12346 | -43.808563
106 | -0.4065903 | -1126.9416 | 18 | 12 | 30 | 24 | 24 | 0.1666667 | 0.1111111 | 0.2777778 | 0.2222222 | 0.2222222 | 7.722222 | 0.1823889 | 2.251111 | 139.3747 | 0.04336987 | 0.07156108 | 43.66509 | 13.02851 | -13.02469 | -43.911756
107 | -0.4150828 | -1177.762 | 24 | 12 | 18 | 30 | 24 | 0.2222222 | 0.1111111 | 0.1666667 | 0.2777778 | 0.2222222 | 7.388889 | 0.1844444 | 2.248889 | 143.4847 | 0.04129912 | 0.07837863 | 44.23317 | 13.02851 | -14.48148 | -44.828947
108 | -0.4063438 | -1172.0482 | 12 | 12 | 24 | 36 | 24 | 0.1111111 | 0.1111111 | 0.2222222 | 0.3333333 | 0.2222222 | 7.555556 | 0.1836667 | 2.266667 | 148.7539 | 0.04400855 | 0.07542472 | 43.1243 | 12.66185 | -12.93827 | -43.885129
109 | -0.4172245 | -1196.2177 | 30 | 12 | 12 | 30 | 24 | 0.2777778 | 0.1111111 | 0.1111111 | 0.2777778 | 0.2222222 | 7.222222 | 0.1853889 | 2.242222 | 143.0983 | 0.03873638 | 0.08052298 | 44.61471 | 12.75485 | -15.01235 | -45.06025
110 | -0.4012893 | -1139.8235 | 12 | 12 | 30 | 30 | 24 | 0.1111111 | 0.1111111 | 0.2777778 | 0.2777778 | 0.2222222 | 7.722222 | 0.1825556 | 2.262222 | 144.257525 | 0.04435999 | 0.07207678 | 43.44973 | 12.75485 | -12.30864 | -43.339241
111 | -0.3759481 | -1114.081 | 18 | 24 | 24 | 18 | 24 | 0.1666667 | 0.2222222 | 0.2222222 | 0.1666667 | 0.2222222 | 7.777778 | 0.1818333 | 2.237778 | 134.6744 | 0.04013158 | 0.06729335 | 43.17226 | 13.30216 | -12.39506 | -40.602394
112 | -0.3570224 | -1085.1282 | 30 | 24 | 24 | 6 | 24 | 0.2777778 | 0.2222222 | 0.2222222 | 0.05555556 | 0.2222222 | 7.777778 | 0.1815 | 2.215556 | 124.9089 | 0.03764922 | 0.05519885 | 40.82296 | 12.62988 | -13.87654 | -38.558424
113 | -0.3689607 | -1129.1714 | 6 | 18 | 30 | 30 | 24 | 0.05555556 | 0.1666667 | 0.2777778 | 0.2777778 | 0.2222222 | 7.833333 | 0.1818889 | 2.264444 | 144.542 | 0.04371055 | 0.06946 | 43.14826 | 12.51317 | -10.77778 | -39.847751
114 | -0.3922538 | -1138.8364 | 36 | 24 | 12 | 12 | 24 | 0.3333333 | 0.2222222 | 0.1111111 | 0.1111111 | 0.2222222 | 7.444444 | 0.1835556 | 2.213333 | 129.0188 | 0.03687032 | 0.06253888 | 42.84105 | 12.66185 | -15.60494 | -42.363415
115 | -0.4005804 | -1166.6445 | 24 | 24 | 12 | 24 | 24 | 0.2222222 | 0.2222222 | 0.1111111 | 0.2222222 | 0.2222222 | 7.444444 | 0.1838889 | 2.235556 | 138.7844 | 0.03883086 | 0.0741037 | 44.18612 | 13.14521 | -14.41975 | -43.262685
116 | -0.382572 | -1103.7326 | 18 | 18 | 30 | 18 | 24 | 0.1666667 | 0.1666667 | 0.2777778 | 0.1666667 | 0.2222222 | 7.833333 | 0.1815556 | 2.242222 | 134.7764 | 0.04147142 | 0.06729335 | 43.09486 | 13.18546 | -12.30864 | -41.317781
117 | -0.3878599 | -1117.7581 | 12 | 18 | 30 | 24 | 24 | 0.1111111 | 0.1666667 | 0.2777778 | 0.2222222 | 0.2222222 | 7.833333 | 0.1817222 | 2.253333 | 139.6592 | 0.04261764 | 0.06928203 | 43.39714 | 13.02851 | -11.54321 | -41.888866
118 | -0.385838 | -1169.8223 | 36 | 24 | 6 | 18 | 24 | 0.3333333 | 0.2222222 | 0.05555556 | 0.1666667 | 0.2222222 | 7.277778 | 0.1846667 | 2.217778 | 133.5152 | 0.03564696 | 0.06956656 | 44.0933 | 12.42017 | -15.76543 | -41.670503
119 | -0.3503296 | -1068.5716 | 18 | 18 | 36 | 12 | 24 | 0.1666667 | 0.1666667 | 0.3333333 | 0.1111111 | 0.2222222 | 8 | 0.1804444 | 2.237778 | 130.2801 | 0.04005777 | 0.06178417 | 41.94813 | 12.8188 | -11.28395 | -37.835593
120 | -0.3983812 | -1198.0858 | 24 | 24 | 6 | 30 | 24 | 0.2222222 | 0.2222222 | 0.05555556 | 0.2777778 | 0.2222222 | 7.277778 | 0.185 | 2.24 | 143.2807 | 0.03736296 | 0.07888106 | 44.42362 | 12.62988 | -14.7284 | -43.025173
121 | -0.3728722 | -1174.7158 | 24 | 30 | 6 | 24 | 24 | 0.2222222 | 0.2777778 | 0.05555556 | 0.2222222 | 0.2222222 | 7.388889 | 0.1841667 | 2.231111 | 138.6824 | 0.03692707 | 0.07370277 | 44.27084 | 12.62988 | -14.55556 | -40.270198
122 | -0.3451869 | -1117.0526 | 6 | 30 | 24 | 24 | 24 | 0.05555556 | 0.2777778 | 0.2222222 | 0.2222222 | 0.2222222 | 7.888889 | 0.1813333 | 2.251111 | 139.8417 | 0.04027372 | 0.06773223 | 43.21518 | 12.62988 | -9.851852 | -37.280189
123 | -0.350553 | -1151.6903 | 24 | 36 | 6 | 18 | 24 | 0.2222222 | 0.3333333 | 0.05555556 | 0.1666667 | 0.2222222 | 7.5 | 0.1833333 | 2.222222 | 134.0841 | 0.03590621 | 0.06696231 | 43.63562 | 12.42017 | -14.1358 | -37.859723
124 | -0.3750003 | -1148.0368 | 36 | 30 | 6 | 12 | 24 | 0.3333333 | 0.2777778 | 0.05555556 | 0.1111111 | 0.2222222 | 7.388889 | 0.1838333 | 2.208889 | 128.9169 | 0.03493717 | 0.06045098 | 42.90522 | 12.14651 | -15.69136 | -40.500028
125 | -0.3237494 | -1074.3741 | 24 | 30 | 24 | 6 | 24 | 0.2222222 | 0.2777778 | 0.2222222 | 0.05555556 | 0.2222222 | 7.888889 | 0.1808333 | 2.217778 | 125.1933 | 0.03622718 | 0.05370243 | 40.63761 | 12.62988 | -12.22222 | -34.964934
126 | -0.3674799 | -1129.0002 | 30 | 30 | 12 | 12 | 24 | 0.2777778 | 0.2777778 | 0.1111111 | 0.1111111 | 0.2222222 | 7.555556 | 0.1828889 | 2.215556 | 129.3033 | 0.0365834 | 0.06130273 | 42.63706 | 12.75485 | -14.64198 | -39.687825
127 | -0.3425631 | -1132.603 | 18 | 36 | 12 | 18 | 24 | 0.1666667 | 0.3333333 | 0.1111111 | 0.1666667 | 0.2222222 | 7.666667 | 0.1823889 | 2.228889 | 134.4705 | 0.0371474 | 0.0664069 | 43.32591 | 12.8188 | -12.64198 | -36.99682
128 | -0.3117343 | -1081.7609 | 6 | 30 | 30 | 18 | 24 | 0.05555556 | 0.2777778 | 0.2777778 | 0.1666667 | 0.2222222 | 8.055556 | 0.1802222 | 2.246667 | 135.3453 | 0.03860043 | 0.06289321 | 42.60963 | 12.51317 | -8.407407 | -33.667301
129 | -0.3481642 | -1095.2353 | 30 | 30 | 18 | 6 | 24 | 0.2777778 | 0.2777778 | 0.1666667 | 0.05555556 | 0.2222222 | 7.722222 | 0.1817778 | 2.211111 | 124.806915 | 0.03619284 | 0.05300827 | 40.88005 | 12.51317 | -13.93827 | -37.601737
130 | -0.3586017 | -1168.4046 | 12 | 30 | 12 | 30 | 24 | 0.1111111 | 0.2777778 | 0.1111111 | 0.2777778 | 0.2222222 | 7.555556 | 0.1833889 | 2.248889 | 143.95161 | 0.03974502 | 0.07489911 | 43.74525 | 12.75485 | -12.71605 | -38.72898
131 | -0.3250236 | -1085.5755 | 24 | 36 | 18 | 6 | 24 | 0.2222222 | 0.3333333 | 0.1666667 | 0.05555556 | 0.2222222 | 7.833333 | 0.1811111 | 2.213333 | 125.0914 | 0.03486693 | 0.05163978 | 40.69567 | 12.42017 | -12.30864 | -35.102547
132 | -0.4297588 | -1147.0152 | 24 | 6 | 24 | 24 | 30 | 0.2222222 | 0.05555556 | 0.2222222 | 0.2222222 | 0.2777778 | 7.611111 | 0.1834444 | 2.244444 | 144.0521 | 0.04188054 | 0.0741037 | 44.601 | 12.62988 | -14.82716 | -46.4139555
133 | -0.4312755 | -1165.4034 | 30 | 6 | 18 | 24 | 30 | 0.2777778 | 0.05555556 | 0.1666667 | 0.2222222 | 0.2777778 | 7.444444 | 0.1843889 | 2.237778 | 143.6656 | 0.04002244 | 0.0759792 | 44.98429 | 12.51317 | -15.74074 | -46.5777585
134 | -0.4404368 | -1134.714 | 30 | 6 | 24 | 18 | 30 | 0.2777778 | 0.05555556 | 0.2222222 | 0.1666667 | 0.2777778 | 7.611111 | 0.1832778 | 2.233333 | 139.1693 | 0.04094394 | 0.07086764 | 44.78843 | 12.51317 | -15.48148 | -47.5671705
135 | -0.3084501 | -1092.47 | 6 | 36 | 24 | 18 | 24 | 0.05555556 | 0.3333333 | 0.2222222 | 0.1666667 | 0.2222222 | 8 | 0.1805 | 2.242222 | 135.2433 | 0.03745023 | 0.0632065 | 42.68926 | 12.42017 | -8.54321 | -33.312614
136 | -0.4174775 | -1114.01 | 24 | 6 | 30 | 18 | 30 | 0.2222222 | 0.05555556 | 0.2777778 | 0.1666667 | 0.2777778 | 7.777778 | 0.1823333 | 2.24 | 139.5557 | 0.04204753 | 0.06928203 | 44.44255 | 12.51317 | -14.2716 | -45.0875675
137 | -0.4387708 | -1197.8917 | 30 | 6 | 12 | 30 | 30 | 0.2777778 | 0.05555556 | 0.1111111 | 0.2777778 | 0.2777778 | 7.277778 | 0.1855 | 2.242222 | 148.162 | 0.03817187 | 0.08052298 | 44.72958 | 12.23951 | -15.77778 | -47.3872465
138 | -0.4327783 | -1183.7901 | 36 | 6 | 12 | 24 | 30 | 0.3333333 | 0.05555556 | 0.1111111 | 0.2222222 | 0.2777778 | 7.277778 | 0.1853333 | 2.231111 | 143.2792 | 0.03742563 | 0.07723621 | 45.36106 | 12.14651 | -16.28395 | -46.7400615
139 | -0.4250939 | -1202.7084 | 18 | 12 | 12 | 36 | 30 | 0.1666667 | 0.1111111 | 0.1111111 | 0.3333333 | 0.2777778 | 7.388889 | 0.185 | 2.255556 | 153.3292 | 0.03968057 | 0.08015417 | 43.18631 | 12.54514 | -14.7284 | -45.9101415
140 | -0.3917064 | -1066.0935 | 30 | 6 | 36 | 6 | 30 | 0.2777778 | 0.05555556 | 0.3333333 | 0.05555556 | 0.2777778 | 7.944444 | 0.1810556 | 2.224444 | 130.1766 | 0.04006029 | 0.05833069 | 43.0062 | 11.63117 | -14.2963 | -42.3042945
141 | -0.4006597 | -1174.6845 | 6 | 18 | 18 | 36 | 30 | 0.05555556 | 0.1666667 | 0.1666667 | 0.3333333 | 0.2777778 | 7.666667 | 0.1833889 | 2.264444 | 154.0001 | 0.04196874 | 0.07440297 | 42.32923 | 12.30346 | -12.40741 | -43.2712485
142 | -0.4015723 | -1139.1898 | 36 | 18 | 12 | 12 | 30 | 0.3333333 | 0.1666667 | 0.1111111 | 0.1111111 | 0.2777778 | 7.5 | 0.1836667 | 2.213333 | 134.0826 | 0.0364335 | 0.06253888 | 44.58932 | 12.54514 | -16.25926 | -43.3698115
143 | -0.4276767 | -1162.6241 | 36 | 12 | 12 | 18 | 30 | 0.3333333 | 0.1111111 | 0.1111111 | 0.1666667 | 0.2777778 | 7.388889 | 0.1845 | 2.222222 | 138.6809 | 0.03721288 | 0.07083279 | 45.21129 | 12.54514 | -16.39506 | -46.1890865
144 | -0.4153645 | -1199.267 | 24 | 18 | 6 | 30 | 30 | 0.2222222 | 0.1666667 | 0.05555556 | 0.2777778 | 0.2777778 | 7.333333 | 0.1851111 | 2.24 | 148.3445 | 0.03681092 | 0.07888106 | 44.51823 | 12.51317 | -15.4321 | -44.8593695
145 | -0.394577875 | -1095.6918 | 36 | 12 | 24 | 6 | 30 | 0.3333333 | 0.1111111 | 0.2222222 | 0.05555556 | 0.2777778 | 7.722222 | 0.1822778 | 2.213333 | 129.6882 | 0.03835088 | 0.05656854 | 43.34521 | 12.14651 | -15.75309 | -42.6144105
146 | -0.4053755 | -1193.4182 | 12 | 18 | 12 | 36 | 30 | 0.1111111 | 0.1666667 | 0.1111111 | 0.3333333 | 0.2777778 | 7.5 | 0.1843333 | 2.257778 | 153.6137 | 0.04015118 | 0.07799968 | 42.82277 | 12.54514 | -13.83951 | -43.7805515
147 | -0.4345644 | -1172.0524 | 18 | 12 | 18 | 30 | 30 | 0.1666667 | 0.1111111 | 0.1666667 | 0.2777778 | 0.2777778 | 7.555556 | 0.1838889 | 2.251111 | 148.8329 | 0.04109206 | 0.07636818 | 43.98154 | 12.9118 | -14.2963 | -46.9329535
148 | -0.4119194 | -1129.2435 | 36 | 12 | 18 | 12 | 30 | 0.3333333 | 0.1111111 | 0.1666667 | 0.1111111 | 0.2777778 | 7.555556 | 0.1833889 | 2.217778 | 134.1845 | 0.0382627 | 0.06425259 | 44.51574 | 12.54514 | -16.18519 | -44.4872985
149 | -0.4105188 | -1164.6855 | 6 | 12 | 24 | 36 | 30 | 0.05555556 | 0.1111111 | 0.2222222 | 0.3333333 | 0.2777778 | 7.722222 | 0.1831111 | 2.268889 | 154.1021 | 0.04353313 | 0.07279262 | 42.20363 | 12.14651 | -12.23457 | -44.3360355
150 | -0.3839953 | -1114.2971 | 18 | 18 | 24 | 18 | 30 | 0.1666667 | 0.1666667 | 0.2222222 | 0.1666667 | 0.2777778 | 7.833333 | 0.1819444 | 2.237778 | 139.7382 | 0.03986458 | 0.06729335 | 44.26532 | 13.18546 | -12.8642 | -41.4714905
151 | -0.3817288 | -1143.3405 | 24 | 24 | 12 | 18 | 30 | 0.2222222 | 0.2222222 | 0.1111111 | 0.1666667 | 0.2777778 | 7.611111 | 0.1831667 | 2.226667 | 139.2498 | 0.03730664 | 0.06798693 | 44.69935 | 13.02851 | -14.5679 | -41.2267065
152 | -0.3250659 | -1069.0933 | 12 | 24 | 30 | 12 | 30 | 0.1111111 | 0.2222222 | 0.2777778 | 0.1111111 | 0.2777778 | 8.111111 | 0.1801667 | 2.235556 | 135.5262 | 0.03696807 | 0.05946261 | 43.42279 | 12.75485 | -9.592593 | -35.1071125
153 | -0.3932654 | -1184.9497 | 6 | 24 | 12 | 36 | 30 | 0.05555556 | 0.2222222 | 0.1111111 | 0.3333333 | 0.2777778 | 7.611111 | 0.1836667 | 2.26 | 153.89811 | 0.04029692 | 0.07571878 | 42.45423 | 12.14651 | -12.60494 | -42.4726615
154 | -0.3857593 | -1101.0332 | 24 | 18 | 24 | 12 | 30 | 0.2222222 | 0.1666667 | 0.2222222 | 0.1111111 | 0.2777778 | 7.833333 | 0.1817778 | 2.226667 | 134.8554 | 0.03866348 | 0.06253888 | 43.97778 | 13.02851 | -13.61728 | -41.6620055
155 | -0.3715167 | -1124.0132 | 18 | 24 | 18 | 18 | 30 | 0.1666667 | 0.2222222 | 0.1666667 | 0.1666667 | 0.2777778 | 7.777778 | 0.1822222 | 2.233333 | 139.6362 | 0.03839527 | 0.06699917 | 44.35208 | 13.18546 | -12.98765 | -40.1238035
156 | -0.2900881 | -1047.0913 | 6 | 24 | 36 | 12 | 30 | 0.05555556 | 0.2222222 | 0.3333333 | 0.1111111 | 0.2777778 | 8.277778 | 0.1792222 | 2.242222 | 135.9127 | 0.03570577 | 0.05730576 | 43.09863 | 12.14651 | -6.975309 | -31.3295095
157 | -0.3494889 | -1103.4098 | 12 | 24 | 24 | 18 | 30 | 0.1111111 | 0.2222222 | 0.2222222 | 0.1666667 | 0.2777778 | 7.944444 | 0.1812778 | 2.24 | 140.0226 | 0.03878102 | 0.06531973 | 43.99867 | 13.02851 | -11.03704 | -37.7448005
158 | -0.3742909 | -1153.601 | 24 | 30 | 6 | 18 | 30 | 0.2222222 | 0.2777778 | 0.05555556 | 0.1666667 | 0.2777778 | 7.555556 | 0.1834444 | 2.222222 | 139.147805 | 0.03547834 | 0.06696231 | 44.78416 | 12.51317 | -14.71605 | -40.4234195
159 | -0.3335952 | -1072.4051 | 6 | 18 | 36 | 18 | 30 | 0.05555556 | 0.1666667 | 0.3333333 | 0.1666667 | 0.2777778 | 8.166667 | 0.1800556 | 2.251111 | 140.511 | 0.039553 | 0.06226189 | 43.54899 | 12.30346 | -8.592593 | -36.0282845
160 | -0.2760141 | -1032.1169 | 12 | 24 | 36 | 6 | 30 | 0.1111111 | 0.2222222 | 0.3333333 | 0.05555556 | 0.2777778 | 8.277778 | 0.1790556 | 2.231111 | 131.0299 | 0.03389335 | 0.05258738 | 42.36461 | 12.14651 | -7.925926 | -29.8095245
161 | -0.4339957 | -1184.7924 | 12 | 6 | 18 | 36 | 36 | 0.1111111 | 0.05555556 | 0.1666667 | 0.3333333 | 0.3333333 | 7.611111 | 0.1841667 | 2.262222 | 158.7794 | 0.04152061 | 0.07685163 | 41.545 | 11.9368 | -14.23457 | -46.871535
162 | -0.3274263 | -1109.7002 | 18 | 36 | 12 | 12 | 30 | 0.1666667 | 0.3333333 | 0.1111111 | 0.1111111 | 0.2777778 | 7.833333 | 0.1816667 | 2.22 | 134.9359 | 0.03457146 | 0.05849976 | 43.89497 | 12.54514 | -12.11111 | -35.3620415
163 | -0.2781198 | -1067.9263 | 6 | 36 | 24 | 12 | 30 | 0.05555556 | 0.3333333 | 0.2222222 | 0.1111111 | 0.2777778 | 8.166667 | 0.1797778 | 2.233333 | 135.70872 | 0.03360835 | 0.05696002 | 43.25838 | 12.14651 | -7.246914 | -30.0369355
164 | -0.3503793 | -1116.9491 | 30 | 36 | 6 | 6 | 30 | 0.2777778 | 0.3333333 | 0.05555556 | 0.05555556 | 0.2777778 | 7.666667 | 0.1824444 | 2.202222 | 129.6667 | 0.03254093 | 0.04708804 | 43.3361 | 11.63117 | -14.66667 | -37.8409595
165 | -0.2354012 | -1020.5701 | 6 | 30 | 36 | 6 | 30 | 0.05555556 | 0.2777778 | 0.3333333 | 0.05555556 | 0.2777778 | 8.388889 | 0.1783889 | 2.233333 | 131.31433 | 0.03059785 | 0.05033223 | 42.14474 | 11.63117 | -5.111111 | -25.4233345
166 | -0.2232736 | -1030.3241 | 6 | 36 | 30 | 6 | 30 | 0.05555556 | 0.3333333 | 0.2777778 | 0.05555556 | 0.2777778 | 8.333333 | 0.1786667 | 2.228889 | 131.2124 | 0.02967532 | 0.0495411 | 42.21552 | 11.63117 | -5.234568 | -24.1135475
167 | -0.2673625 | -1053.3101 | 12 | 36 | 24 | 6 | 30 | 0.1111111 | 0.3333333 | 0.2222222 | 0.05555556 | 0.2777778 | 8.166667 | 0.1796111 | 2.222222 | 130.8259 | 0.03177476 | 0.05028315 | 42.5037 | 12.14651 | -8.148148 | -28.8751505
168 | -0.4501087 | -1222.9814 | 24 | 6 | 6 | 36 | 36 | 0.2222222 | 0.05555556 | 0.05555556 | 0.3333333 | 0.3333333 | 7.277778 | 0.1860556 | 2.248889 | 158.0065 | 0.03598677 | 0.08279083 | 42.62778 | 11.53817 | -16.16049 | -48.611741
169 | -0.2989569 | -1063.8829 | 18 | 30 | 24 | 6 | 30 | 0.1666667 | 0.2777778 | 0.2222222 | 0.05555556 | 0.2777778 | 8.055556 | 0.1802778 | 2.22 | 130.5415 | 0.03418425 | 0.05206833 | 42.71847 | 12.51317 | -10.5679 | -32.2873405
170 | -0.3686881 | -1134.7715 | 18 | 30 | 12 | 18 | 30 | 0.1666667 | 0.2777778 | 0.1111111 | 0.1666667 | 0.2777778 | 7.722222 | 0.1825 | 2.228889 | 139.5342 | 0.03681396 | 0.0664069 | 44.43844 | 12.9118 | -13.1358 | -39.8183165
171 | -0.4304266 | -1168.5619 | 24 | 12 | 12 | 24 | 36 | 0.2222222 | 0.1111111 | 0.1111111 | 0.2222222 | 0.3333333 | 7.555556 | 0.1841111 | 2.235556 | 148.9118 | 0.03792941 | 0.0741037 | 44.82224 | 12.66185 | -15.65432 | -46.486078
172 | -0.4227283 | -1162.9605 | 12 | 12 | 18 | 30 | 36 | 0.1111111 | 0.1111111 | 0.1666667 | 0.2777778 | 0.3333333 | 7.722222 | 0.1833333 | 2.253333 | 154.181 | 0.04065578 | 0.07423686 | 43.06938 | 12.54514 | -13.59259 | -45.65466
173 | -0.4191453 | -1153.8891 | 30 | 12 | 12 | 18 | 36 | 0.2777778 | 0.1111111 | 0.1111111 | 0.1666667 | 0.3333333 | 7.555556 | 0.1839444 | 2.224444 | 144.0291 | 0.03698155 | 0.06946 | 45.53292 | 12.54514 | -16.2716 | -45.267693
174 | -0.3896274 | -1098.4186 | 6 | 6 | 36 | 24 | 36 | 0.05555556 | 0.05555556 | 0.3333333 | 0.2222222 | 0.3333333 | 8.111111 | 0.181 | 2.26 | 150.1731 | 0.04231722 | 0.06565905 | 43.39521 | 11.53817 | -10.2963 | -42.079756
175 | -0.41822 | -1180.698 | 18 | 12 | 12 | 30 | 36 | 0.1666667 | 0.1111111 | 0.1111111 | 0.2777778 | 0.3333333 | 7.555556 | 0.1842778 | 2.246667 | 153.79461 | 0.03882975 | 0.07688375 | 43.55614 | 12.54514 | -15.03704 | -45.167763
176 | -0.3699767 | -1069.3875 | 18 | 6 | 36 | 12 | 36 | 0.1666667 | 0.05555556 | 0.3333333 | 0.1111111 | 0.3333333 | 8.111111 | 0.1806667 | 2.237778 | 140.4075 | 0.03974291 | 0.06178417 | 44.59283 | 11.9368 | -12.02469 | -39.957486
177 | -0.42981 | -1143.9771 | 30 | 6 | 18 | 18 | 36 | 0.2777778 | 0.05555556 | 0.1666667 | 0.1666667 | 0.3333333 | 7.611111 | 0.1836667 | 2.228889 | 144.131 | 0.03884017 | 0.07030796 | 45.43855 | 12.30346 | -16.16049 | -46.41948
178 | -0.4149155 | -1148.6623 | 18 | 12 | 18 | 24 | 36 | 0.1666667 | 0.1111111 | 0.1666667 | 0.2222222 | 0.3333333 | 7.722222 | 0.1831667 | 2.242222 | 149.2982 | 0.03967285 | 0.07238443 | 44.39191 | 12.8188 | -14.28395 | -44.810875
179 | -0.3970686 | -1077.0834 | 30 | 6 | 30 | 6 | 36 | 0.2777778 | 0.05555556 | 0.2777778 | 0.05555556 | 0.3333333 | 7.944444 | 0.1814444 | 2.22 | 135.1383 | 0.03854527 | 0.05696002 | 44.69263 | 11.63117 | -14.77778 | -42.883404
180 | -0.4192699 | -1176.0414 | 6 | 12 | 18 | 36 | 36 | 0.05555556 | 0.1111111 | 0.1666667 | 0.3333333 | 0.3333333 | 7.722222 | 0.1835 | 2.264444 | 159.0638 | 0.0415922 | 0.07440297 | 41.1293 | 11.9368 | -12.90123 | -45.281145
181 | -0.4015373 | -1117.918 | 36 | 18 | 12 | 6 | 36 | 0.3333333 | 0.1666667 | 0.1111111 | 0.05555556 | 0.3333333 | 7.666667 | 0.1829444 | 2.204444 | 134.5479 | 0.03464152 | 0.05144816 | 45.14645 | 11.9368 | -16.44444 | -43.366033
182 | -0.3254132 | -1055.0234 | 18 | 18 | 30 | 6 | 36 | 0.1666667 | 0.1666667 | 0.2777778 | 0.05555556 | 0.3333333 | 8.166667 | 0.1801111 | 2.224444 | 135.7072 | 0.03525535 | 0.05356431 | 44.22027 | 12.30346 | -10.77778 | -35.144624
183 | -0.4126831 | -1172.9394 | 12 | 18 | 12 | 30 | 36 | 0.1111111 | 0.1666667 | 0.1111111 | 0.2777778 | 0.3333333 | 7.666667 | 0.1836111 | 2.248889 | 154.0791 | 0.03894254 | 0.07489911 | 43.19266 | 12.54514 | -13.77778 | -44.569773
184 | -0.3597271 | -1076.9537 | 24 | 18 | 24 | 6 | 36 | 0.2222222 | 0.1666667 | 0.2222222 | 0.05555556 | 0.3333333 | 8 | 0.1810556 | 2.217778 | 135.3208 | 0.03581656 | 0.05370243 | 44.53449 | 12.42017 | -13.03704 | -38.850527
185 | -0.3668612 | -1066.6604 | 24 | 12 | 30 | 6 | 36 | 0.2222222 | 0.1111111 | 0.2777778 | 0.05555556 | 0.3333333 | 8.055556 | 0.1807778 | 2.222222 | 135.4227 | 0.0371329 | 0.05533289 | 44.45799 | 12.14651 | -12.95062 | -39.621014
186 | -0.3960492 | -1155.2979 | 24 | 24 | 6 | 18 | 36 | 0.2222222 | 0.2222222 | 0.05555556 | 0.1666667 | 0.3333333 | 7.611111 | 0.1835556 | 2.222222 | 144.2115 | 0.03503583 | 0.06696231 | 45.34194 | 12.42017 | -15.2716 | -42.773316
187 | -0.3312482 | -1069.108 | 12 | 18 | 30 | 12 | 36 | 0.1111111 | 0.1666667 | 0.2777778 | 0.1111111 | 0.3333333 | 8.166667 | 0.1802778 | 2.235556 | 140.59 | 0.03683201 | 0.05946261 | 44.41269 | 12.54514 | -9.888889 | -35.774809
188 | -0.3680915 | -1093.7021 | 12 | 12 | 30 | 18 | 36 | 0.1111111 | 0.1111111 | 0.2777778 | 0.1666667 | 0.3333333 | 8.055556 | 0.1811111 | 2.244444 | 145.1883 | 0.0398537 | 0.06516835 | 44.36772 | 12.54514 | -11.2716 | -39.753884
189 | -0.3756637 | -1161.7807 | 6 | 24 | 12 | 30 | 36 | 0.05555556 | 0.2222222 | 0.1111111 | 0.2777778 | 0.3333333 | 7.777778 | 0.1829444 | 2.251111 | 154.3635 | 0.03871462 | 0.07279262 | 42.8242 | 12.14651 | -12.17284 | -40.571683
190 | -0.3554288 | -1089.9439 | 18 | 18 | 24 | 12 | 36 | 0.1666667 | 0.1666667 | 0.2222222 | 0.1111111 | 0.3333333 | 8 | 0.1812222 | 2.228889 | 140.2036 | 0.03722406 | 0.06081748 | 44.76773 | 12.8188 | -12.22222 | -38.386312
191 | -0.3633079 | -1117.6924 | 30 | 30 | 6 | 6 | 36 | 0.2777778 | 0.2777778 | 0.05555556 | 0.05555556 | 0.3333333 | 7.722222 | 0.1825556 | 2.202222 | 134.7304 | 0.0321603 | 0.04708804 | 44.99231 | 11.63117 | -15.17284 | -39.237256
192 | -0.2644033 | -1063.4013 | 12 | 36 | 18 | 6 | 36 | 0.1111111 | 0.3333333 | 0.1666667 | 0.05555556 | 0.3333333 | 8.166667 | 0.18 | 2.217778 | 135.7877 | 0.03042903 | 0.04848316 | 44.13636 | 11.9368 | -8.555556 | -28.55556
193 | -0.3657948 | -1131.4154 | 24 | 30 | 6 | 12 | 36 | 0.2222222 | 0.2777778 | 0.05555556 | 0.1111111 | 0.3333333 | 7.722222 | 0.1827222 | 2.213333 | 139.6132 | 0.03347935 | 0.05811865 | 45.28688 | 12.14651 | -14.48148 | -39.505841
194 | -0.278815 | -1056.2846 | 6 | 24 | 30 | 12 | 36 | 0.05555556 | 0.2222222 | 0.2777778 | 0.1111111 | 0.3333333 | 8.277778 | 0.1796111 | 2.237778 | 140.8744 | 0.03462755 | 0.05730576 | 44.14145 | 12.14651 | -7.320988 | -30.112019
195 | -0.3873149 | -1136.1302 | 18 | 24 | 12 | 18 | 36 | 0.1666667 | 0.2222222 | 0.1111111 | 0.1666667 | 0.3333333 | 7.777778 | 0.1826111 | 2.228889 | 144.5979 | 0.03646814 | 0.0664069 | 44.957 | 12.8188 | -13.60494 | -41.830013
196 | -0.3808778 | -1148.8894 | 12 | 24 | 12 | 24 | 36 | 0.1111111 | 0.2222222 | 0.1111111 | 0.2222222 | 0.3333333 | 7.777778 | 0.1827778 | 2.24 | 149.4807 | 0.03762127 | 0.07055337 | 44.17424 | 12.66185 | -12.88889 | -41.134798
197 | -0.3251441 | -1106.4101 | 24 | 36 | 6 | 6 | 36 | 0.2222222 | 0.3333333 | 0.05555556 | 0.05555556 | 0.3333333 | 7.833333 | 0.1818889 | 2.204444 | 135.0149 | 0.03114856 | 0.04597369 | 44.76183 | 11.53817 | -13.44444 | -35.115566
198 | -0.3173503 | -1114.2528 | 6 | 36 | 12 | 18 | 36 | 0.05555556 | 0.3333333 | 0.1111111 | 0.1666667 | 0.3333333 | 8 | 0.1812778 | 2.233333 | 145.1668 | 0.03439122 | 0.06289321 | 44.36632 | 11.9368 | -9.555556 | -34.273833
199 | -0.3144198 | -1089.4181 | 12 | 30 | 18 | 12 | 36 | 0.1111111 | 0.2777778 | 0.1666667 | 0.1111111 | 0.3333333 | 8.055556 | 0.1808333 | 2.226667 | 140.386 | 0.03430008 | 0.05811865 | 44.58913 | 12.54514 | -10.18519 | -33.957335
200 | -0.2844012 | -1067.9517 | 6 | 30 | 24 | 12 | 36 | 0.05555556 | 0.2777778 | 0.2222222 | 0.1111111 | 0.3333333 | 8.222222 | 0.1798889 | 2.233333 | 140.7724 | 0.03350229 | 0.05696002 | 44.23107 | 12.14651 | -7.481481 | -30.715332
Independent Test Set
201 | -0.3596867 | -1126.3571 | 19 | 28 | 21 | 20 | 20 | 0.1759259 | 0.2592593 | 0.1944444 | 0.1851852 | 0.1851852 | 7.657407 | 0.182287 | 2.238148 | 132.733 | 0.04039584 | 0.06936415 | 42.54266 | 13.29161 | -12.60117 | -38.8461595
202 | -0.3556371 | -1102.8515 | 11 | 22 | 32 | 22 | 21 | 0.1018519 | 0.2037037 | 0.2962963 | 0.2037037 | 0.1944444 | 7.87963 | 0.1811852 | 2.252222 | 135.676 | 0.04222823 | 0.06743081 | 42.62682 | 12.96745 | -10.69033 | -38.40880675
203 | -0.348303 | -1080.2878 | 16 | 22 | 34 | 15 | 21 | 0.1481481 | 0.2037037 | 0.3148148 | 0.1388889 | 0.1944444 | 7.935185 | 0.1806759 | 2.241481 | 130.1082 | 0.04069879 | 0.06392726 | 41.57691 | 12.99862 | -10.99931 | -37.61672325
204 | -0.3234731 | -1099.4479 | 9 | 32 | 27 | 20 | 20 | 0.08333333 | 0.2962963 | 0.25 | 0.1851852 | 0.1851852 | 7.898148 | 0.1808981 | 2.246296 | 133.3091 | 0.0399616 | 0.06580826 | 42.0812 | 12.79238 | -9.723251 | -34.9350965
205 | -0.3355451 | -1076.7745 | 21 | 25 | 31 | 11 | 20 | 0.1944444 | 0.2314815 | 0.287037 | 0.1018519 | 0.1851852 | 7.87963 | 0.1807963 | 2.231481 | 125.9106 | 0.0395053 | 0.06135529 | 40.31448 | 12.97278 | -11.78978 | -36.238872
206 | -0.3432196 | -1078.5416 | 23 | 27 | 28 | 9 | 21 | 0.212963 | 0.25 | 0.2592593 | 0.08333333 | 0.1944444 | 7.861111 | 0.1808981 | 2.225556 | 125.076 | 0.03840913 | 0.05899362 | 40.2054 | 12.89859 | -12.15432 | -37.06771625
207 | -0.3453773 | -1096.9697 | 7 | 26 | 32 | 22 | 21 | 0.06481481 | 0.2407407 | 0.2962963 | 0.2037037 | 0.1944444 | 7.953704 | 0.1807407 | 2.253704 | 135.8656 | 0.04134447 | 0.06580826 | 42.46073 | 12.66321 | -9.425583 | -37.30074675
208 | -0.3518083 | -1095.166 | 16 | 27 | 28 | 16 | 21 | 0.1481481 | 0.25 | 0.2592593 | 0.1481481 | 0.1944444 | 7.861111 | 0.1810926 | 2.238519 | 130.7726 | 0.03995826 | 0.06484761 | 41.86714 | 13.14251 | -11.23971 | -37.99529875
209 | -0.3375495625 | -1105.0864 | 19 | 34 | 20 | 14 | 21 | 0.1759259 | 0.3148148 | 0.1851852 | 0.1296296 | 0.1944444 | 7.768519 | 0.1815185 | 2.228519 | 128.9616 | 0.03797968 | 0.06302285 | 41.60251 | 13.01242 | -11.90706 | -36.45535275
210 | -0.3623851 | -1125.7447 | 17 | 27 | 22 | 21 | 21 | 0.1574074 | 0.25 | 0.2037037 | 0.1944444 | 0.1944444 | 7.694444 | 0.1821759 | 2.241111 | 134.4552 | 0.04065295 | 0.06959317 | 42.86908 | 13.29047 | -12.32099 | -39.13758925
211 | -0.3168561 | -1070.7067 | 11 | 25 | 34 | 15 | 23 | 0.1018519 | 0.2314815 | 0.3148148 | 0.1388889 | 0.212963 | 8.046296 | 0.1801574 | 2.243333 | 132.0331 | 0.0392433 | 0.06209312 | 42.02111 | 12.7934 | -9.45679 | -34.22046375
212 | -0.3062455 | -1064.9296 | 14 | 29 | 31 | 11 | 23 | 0.1296296 | 0.2685185 | 0.287037 | 0.1018519 | 0.212963 | 8.037037 | 0.1800741 | 2.234074 | 128.7744 | 0.03738029 | 0.05908307 | 41.27779 | 12.78855 | -9.711248 | -33.07451525
213 | -0.3165554 | -1104.1576 | 16 | 33 | 21 | 16 | 22 | 0.1481481 | 0.3055556 | 0.1944444 | 0.1481481 | 0.2037037 | 7.805556 | 0.1814352 | 2.233333 | 131.4976 | 0.03840058 | 0.06452103 | 42.26073 | 13.05796 | -11.43038 | -34.18798
214 | -0.3134361 | -1062.6669 | 17 | 31 | 29 | 8 | 23 | 0.1574074 | 0.287037 | 0.2685185 | 0.07407407 | 0.212963 | 8.018519 | 0.1800833 | 2.227037 | 126.299 | 0.03622567 | 0.05599701 | 40.56168 | 12.67488 | -10.16564 | -33.85109375
215 | -0.3297202 | -1074.7331 | 17 | 28 | 29 | 11 | 23 | 0.1574074 | 0.2592593 | 0.2685185 | 0.1018519 | 0.212963 | 7.962963 | 0.1805 | 2.231481 | 128.5982 | 0.03794029 | 0.05988901 | 41.40356 | 12.93743 | -10.77984 | -35.60978125
216 | -0.327342 | -1079.2457 | 19 | 34 | 22 | 8 | 25 | 0.1759259 | 0.3148148 | 0.2037037 | 0.07407407 | 0.2314815 | 7.935185 | 0.1806667 | 2.221111 | 127.7731 | 0.0354016 | 0.05509812 | 41.50675 | 12.68033 | -11.09225 | -35.35293775
217 | -0.3675813 | -1108.4768 | 16 | 20 | 27 | 19 | 26 | 0.1481481 | 0.1851852 | 0.25 | 0.1759259 | 0.2407407 | 7.842593 | 0.1816481 | 2.242222 | 137.2745 | 0.04076065 | 0.06751314 | 43.58008 | 13.2217 | -12.10391 | -39.6987855
218 | -0.3183203 | -1059.2888 | 17 | 27 | 31 | 8 | 25 | 0.1574074 | 0.25 | 0.287037 | 0.07407407 | 0.2314815 | 8.055556 | 0.1800278 | 2.228519 | 128.0209 | 0.03656127 | 0.05631944 | 41.34382 | 12.69863 | -10.25754 | -34.37858825
219 | -0.3368488 | -1096.6585 | 13 | 27 | 26 | 17 | 25 | 0.1203704 | 0.25 | 0.2407407 | 0.1574074 | 0.2314815 | 7.916667 | 0.1810648 | 2.23963 | 135.023 | 0.0391702 | 0.06474917 | 43.04222 | 13.08617 | -10.80247 | -36.37966825
220 | -0.3539189 | -1107.7625 | 11 | 21 | 29 | 22 | 25 | 0.1018519 | 0.1944444 | 0.2685185 | 0.2037037 | 0.2314815 | 7.888889 | 0.1813981 | 2.25 | 139.0008 | 0.04147082 | 0.06779599 | 43.39902 | 13.02773 | -11.02435 | -38.22324425
221 | -0.2976585 | -1061.5428 | 8 | 29 | 32 | 13 | 26 | 0.07407407 | 0.2685185 | 0.2962963 | 0.1203704 | 0.2407407 | 8.148148 | 0.1796944 | 2.24 | 133.1404 | 0.03659776 | 0.05912949 | 42.41567 | 12.50369 | -8.015089 | -32.147113
222 | -0.3519662 | -1105.4487 | 20 | 27 | 21 | 14 | 26 | 0.1851852 | 0.25 | 0.1944444 | 0.1296296 | 0.2407407 | 7.805556 | 0.1816759 | 2.228889 | 133.151 | 0.0381925 | 0.06344046 | 43.17888 | 13.17735 | -12.55796 | -38.012346
223 | -0.3207489 | -1055.6455 | 17 | 23 | 33 | 8 | 27 | 0.1574074 | 0.212963 | 0.3055556 | 0.07407407 | 0.25 | 8.092593 | 0.1799722 | 2.23 | 129.7428 | 0.03689164 | 0.05660127 | 42.04097 | 12.65432 | -10.34671 | -34.64088275
224 | -0.3385241 | -1100.6725 | 9 | 29 | 25 | 19 | 26 | 0.08333333 | 0.2685185 | 0.2314815 | 0.1759259 | 0.2407407 | 7.953704 | 0.180963 | 2.243333 | 137.5724 | 0.03890008 | 0.06512097 | 43.31057 | 12.8649 | -9.948903 | -36.5606015
225 | -0.3686289 | -1121.5352 | 15 | 22 | 23 | 21 | 27 | 0.1388889 | 0.2037037 | 0.212963 | 0.1944444 | 0.25 | 7.796296 | 0.1820185 | 2.242593 | 139.6307 | 0.04034427 | 0.06891178 | 43.89179 | 13.2414 | -12.27915 | -39.81192025
226 | -0.3110001 | -1075.9646 | 10 | 28 | 28 | 14 | 28 | 0.09259259 | 0.2592593 | 0.2592593 | 0.1296296 | 0.2592593 | 8.074074 | 0.1802778 | 2.237778 | 135.4319 | 0.03714013 | 0.06081748 | 43.17987 | 12.76294 | -9.237311 | -33.588013
227 | -0.3835556 | -1119.7452 | 22 | 22 | 20 | 16 | 28 | 0.2037037 | 0.2037037 | 0.1851852 | 0.1481481 | 0.2592593 | 7.740741 | 0.1822593 | 2.23037 | 136.2599 | 0.03887119 | 0.06619172 | 44.0051 | 13.24747 | -13.54458 | -41.424002
228 | -0.2894089 | -1060.1427 | 13 | 31 | 28 | 9 | 27 | 0.1203704 | 0.287037 | 0.2592593 | 0.08333333 | 0.25 | 8.101852 | 0.1798981 | 2.229259 | 130.6138 | 0.03513954 | 0.05593819 | 42.17869 | 12.61017 | -9.133059 | -31.25616275
229 | -0.3215385 | -1072.4728 | 16 | 28 | 27 | 10 | 27 | 0.1481481 | 0.2592593 | 0.25 | 0.09259259 | 0.25 | 8.018519 | 0.1804167 | 2.228889 | 131.221 | 0.03658887 | 0.05807615 | 42.50797 | 12.85637 | -10.50926 | -34.72615575
230 | -0.3614578125 | -1108.4629 | 16 | 28 | 21 | 16 | 27 | 0.1481481 | 0.2592593 | 0.1944444 | 0.1481481 | 0.25 | 7.851852 | 0.1815278 | 2.233333 | 135.7174 | 0.03819889 | 0.06452103 | 43.54294 | 13.14251 | -11.79733 | -39.03744375
231 | -0.3723663 | -1101.2525 | 14 | 22 | 26 | 17 | 29 | 0.1296296 | 0.2037037 | 0.2407407 | 0.1574074 | 0.2685185 | 7.935185 | 0.18125 | 2.239259 | 138.3514 | 0.03925137 | 0.06508831 | 43.85742 | 13.10176 | -11.39095 | -40.21556425
232 | -0.3192928 | -1066.7328 | 16 | 26 | 28 | 9 | 29 | 0.1481481 | 0.2407407 | 0.2592593 | 0.08333333 | 0.2685185 | 8.064815 | 0.1802685 | 2.228148 | 132.1595 | 0.03616074 | 0.05689738 | 42.89402 | 12.76891 | -10.38615 | -34.48362325
233 | -0.336603 | -1083.7893 | 21 | 26 | 23 | 9 | 29 | 0.1944444 | 0.2407407 | 0.212963 | 0.08333333 | 0.2685185 | 7.925926 | 0.1810556 | 2.222593 | 131.8375 | 0.03655808 | 0.05741935 | 43.13785 | 12.89299 | -12.18999 | -36.35312575
234 | -0.2661479 | -1048.1543 | 11 | 33 | 28 | 7 | 29 | 0.1018519 | 0.3055556 | 0.2592593 | 0.06481481 | 0.2685185 | 8.194444 | 0.1794352 | 2.227037 | 130.8638 | 0.03285062 | 0.05244502 | 42.31672 | 12.26576 | -7.868313 | -28.74397325
235 | -0.2629576 | -1038.8439 | 7 | 29 | 34 | 9 | 29 | 0.06481481 | 0.2685185 | 0.3148148 | 0.08333333 | 0.2685185 | 8.287037 | 0.1789907 | 2.235926 | 132.688145 | 0.03354279 | 0.05441672 | 42.48235 | 12.09182 | -6.544582 | -28.39942525
236 | -0.3106307 | -1060.8434 | 11 | 23 | 31 | 11 | 32 | 0.1018519 | 0.212963 | 0.287037 | 0.1018519 | 0.2962963 | 8.175926 | 0.1799074 | 2.235185 | 136.5122 | 0.03615374 | 0.05804662 | 43.66723 | 12.58208 | -9.022977 | -33.548115
237 | -0.3478406 | -1101.5292 | 16 | 27 | 20 | 14 | 31 | 0.1481481 | 0.25 | 0.1851852 | 0.1296296 | 0.287037 | 7.916667 | 0.1813704 | 2.22963 | 137.5434 | 0.03695266 | 0.06215164 | 44.12385 | 13.01034 | -11.72325 | -37.56678525
238 | -0.3445052 | -1103.3063 | 7 | 22 | 26 | 21 | 32 | 0.06481481 | 0.2037037 | 0.2407407 | 0.1944444 | 0.2962963 | 8.018519 | 0.1810833 | 2.247778 | 144.2807 | 0.03935213 | 0.06587493 | 43.92063 | 12.66321 | -10.00549 | -37.2065575
239 | -0.3454916 | -1092.2027 | 8 | 20 | 29 | 19 | 32 | 0.07407407 | 0.1851852 | 0.2685185 | 0.1759259 | 0.2962963 | 8.064815 | 0.1807778 | 2.246667 | 142.7515 | 0.03928335 | 0.06452103 | 43.95802 | 12.67273 | -9.847394 | -37.313091
240 | -0.3461251 | -1099.5356 | 19 | 23 | 21 | 13 | 32 | 0.1759259 | 0.212963 | 0.1944444 | 0.1203704 | 0.2962963 | 7.898148 | 0.181537 | 2.227778 | 137.4957 | 0.03734122 | 0.06193386 | 44.32424 | 13.04271 | -12.53601 | -37.381515