## Sheet1
Formation_Energy | Mo_F | Ru_F | Rh_F | W_F | Ir_F | AVE_R | AVE_E | AVE_M | MSD_R | MSD_E | MSD_M | S_MIX | H_MIX
-0.348303 | 0.1481481 | 0.2037037 | 0.3148148 | 0.1388889 | 0.1944444 | 0.1806759 | 2.241481 | 130.1082 | 0.04069879 | 0.06392726 | 41.57691 | 12.99862 | -10.99931
-0.3192928 | 0.1481481 | 0.2407407 | 0.2592593 | 0.08333333 | 0.2685185 | 0.1802685 | 2.228148 | 132.1595 | 0.03616074 | 0.05689738 | 42.89402 | 12.76891 | -10.38615
-0.3234731 | 0.08333333 | 0.2962963 | 0.25 | 0.1851852 | 0.1851852 | 0.1808981 | 2.246296 | 133.3091 | 0.0399616 | 0.06580826 | 42.0812 | 12.79238 | -9.723251
-0.3519662 | 0.1851852 | 0.25 | 0.1944444 | 0.1296296 | 0.2407407 | 0.1816759 | 2.228889 | 133.151 | 0.0381925 | 0.06344046 | 43.17888 | 13.17735 | -12.55796
-0.2894089 | 0.1203704 | 0.287037 | 0.2592593 | 0.08333333 | 0.25 | 0.1798981 | 2.229259 | 130.6138 | 0.03513954 | 0.05593819 | 42.17869 | 12.61017 | -9.133059
-0.3614578125 | 0.1481481 | 0.2592593 | 0.1944444 | 0.1481481 | 0.25 | 0.1815278 | 2.233333 | 135.7174 | 0.03819889 | 0.06452103 | 43.54294 | 13.14251 | -11.79733
-0.3207489 | 0.1574074 | 0.212963 | 0.3055556 | 0.07407407 | 0.25 | 0.1799722 | 2.23 | 129.7428 | 0.03689164 | 0.05660127 | 42.04097 | 12.65432 | -10.34671
-0.3461251 | 0.1759259 | 0.212963 | 0.1944444 | 0.1203704 | 0.2962963 | 0.181537 | 2.227778 | 137.4957 | 0.03734122 | 0.06193386 | 44.32424 | 13.04271 | -12.53601
-0.3539189 | 0.1018519 | 0.1944444 | 0.2685185 | 0.2037037 | 0.2314815 | 0.1813981 | 2.25 | 139.0008 | 0.04147082 | 0.06779599 | 43.39902 | 13.02773 | -11.02435
-0.3835556 | 0.2037037 | 0.2037037 | 0.1851852 | 0.1481481 | 0.2592593 | 0.1822593 | 2.23037 | 136.2599 | 0.03887119 | 0.06619172 | 44.0051 | 13.24747 | -13.54458
-0.336603 | 0.1944444 | 0.2407407 | 0.212963 | 0.08333333 | 0.2685185 | 0.1810556 | 2.222593 | 131.8375 | 0.03655808 | 0.05741935 | 43.13785 | 12.89299 | -12.18999
-0.3183203 | 0.1574074 | 0.25 | 0.287037 | 0.07407407 | 0.2314815 | 0.1800278 | 2.228519 | 128.0209 | 0.03656127 | 0.05631944 | 41.34382 | 12.69863 | -10.25754
-0.3723663 | 0.1296296 | 0.2037037 | 0.2407407 | 0.1574074 | 0.2685185 | 0.18125 | 2.239259 | 138.3514 | 0.03925137 | 0.06508831 | 43.85742 | 13.10176 | -11.39095
-0.3478406 | 0.1481481 | 0.25 | 0.1851852 | 0.1296296 | 0.287037 | 0.1813704 | 2.22963 | 137.5434 | 0.03695266 | 0.06215164 | 44.12385 | 13.01034 | -11.72325
-0.2661479 | 0.1018519 | 0.3055556 | 0.2592593 | 0.06481481 | 0.2685185 | 0.1794352 | 2.227037 | 130.8638 | 0.03285062 | 0.05244502 | 42.31672 | 12.26576 | -7.868313
-0.3215385 | 0.1481481 | 0.2592593 | 0.25 | 0.09259259 | 0.25 | 0.1804167 | 2.228889 | 131.221 | 0.03658887 | 0.05807615 | 42.50797 | 12.85637 | -10.50926
-0.3355451 | 0.1944444 | 0.2314815 | 0.287037 | 0.1018519 | 0.1851852 | 0.1807963 | 2.231481 | 125.9106 | 0.0395053 | 0.06135529 | 40.31448 | 12.97278 | -11.78978
-0.3297202 | 0.1574074 | 0.2592593 | 0.2685185 | 0.1018519 | 0.212963 | 0.1805 | 2.231481 | 128.5982 | 0.03794029 | 0.05988901 | 41.40356 | 12.93743 | -10.77984
-0.3168561 | 0.1018519 | 0.2314815 | 0.3148148 | 0.1388889 | 0.212963 | 0.1801574 | 2.243333 | 132.0331 | 0.0392433 | 0.06209312 | 42.02111 | 12.7934 | -9.45679
-0.3106307 | 0.1018519 | 0.212963 | 0.287037 | 0.1018519 | 0.2962963 | 0.1799074 | 2.235185 | 136.5122 | 0.03615374 | 0.05804662 | 43.66723 | 12.58208 | -9.022977
-0.3385241 | 0.08333333 | 0.2685185 | 0.2314815 | 0.1759259 | 0.2407407 | 0.180963 | 2.243333 | 137.5724 | 0.03890008 | 0.06512097 | 43.31057 | 12.8649 | -9.948903
-0.3686289 | 0.1388889 | 0.2037037 | 0.212963 | 0.1944444 | 0.25 | 0.1820185 | 2.242593 | 139.6307 | 0.04034427 | 0.06891178 | 43.89179 | 13.2414 | -12.27915
-0.2629576 | 0.06481481 | 0.2685185 | 0.3148148 | 0.08333333 | 0.2685185 | 0.1789907 | 2.235926 | 132.688145 | 0.03354279 | 0.05441672 | 42.48235 | 12.09182 | -6.544582
-0.2976585 | 0.07407407 | 0.2685185 | 0.2962963 | 0.1203704 | 0.2407407 | 0.1796944 | 2.24 | 133.1404 | 0.03659776 | 0.05912949 | 42.41567 | 12.50369 | -8.015089
-0.3368488 | 0.1203704 | 0.25 | 0.2407407 | 0.1574074 | 0.2314815 | 0.1810648 | 2.23963 | 135.023 | 0.0391702 | 0.06474917 | 43.04222 | 13.08617 | -10.80247
-0.3110001 | 0.09259259 | 0.2592593 | 0.2592593 | 0.1296296 | 0.2592593 | 0.1802778 | 2.237778 | 135.4319 | 0.03714013 | 0.06081748 | 43.17987 | 12.76294 | -9.237311
-0.3453773 | 0.06481481 | 0.2407407 | 0.2962963 | 0.2037037 | 0.1944444 | 0.1807407 | 2.253704 | 135.8656 | 0.04134447 | 0.06580826 | 42.46073 | 12.66321 | -9.425583
-0.3134361 | 0.1574074 | 0.287037 | 0.2685185 | 0.07407407 | 0.212963 | 0.1800833 | 2.227037 | 126.299 | 0.03622567 | 0.05599701 | 40.56168 | 12.67488 | -10.16564
-0.3518083 | 0.1481481 | 0.25 | 0.2592593 | 0.1481481 | 0.1944444 | 0.1810926 | 2.238519 | 130.7726 | 0.03995826 | 0.06484761 | 41.86714 | 13.14251 | -11.23971
-0.3454916 | 0.07407407 | 0.1851852 | 0.2685185 | 0.1759259 | 0.2962963 | 0.1807778 | 2.246667 | 142.7515 | 0.03928335 | 0.06452103 | 43.95802 | 12.67273 | -9.847394
-0.3556371 | 0.1018519 | 0.2037037 | 0.2962963 | 0.2037037 | 0.1944444 | 0.1811852 | 2.252222 | 135.676 | 0.04222823 | 0.06743081 | 42.62682 | 12.96745 | -10.69033
-0.3675813 | 0.1481481 | 0.1851852 | 0.25 | 0.1759259 | 0.2407407 | 0.1816481 | 2.242222 | 137.2745 | 0.04076065 | 0.06751314 | 43.58008 | 13.2217 | -12.10391
-0.3596867 | 0.1759259 | 0.2592593 | 0.1944444 | 0.1851852 | 0.1851852 | 0.182287 | 2.238148 | 132.733 | 0.04039584 | 0.06936415 | 42.54266 | 13.29161 | -12.60117
-0.327342 | 0.1759259 | 0.3148148 | 0.2037037 | 0.07407407 | 0.2314815 | 0.1806667 | 2.221111 | 127.7731 | 0.0354016 | 0.05509812 | 41.50675 | 12.68033 | -11.09225
-0.3432196 | 0.212963 | 0.25 | 0.2592593 | 0.08333333 | 0.1944444 | 0.1808981 | 2.225556 | 125.076 | 0.03840913 | 0.05899362 | 40.2054 | 12.89859 | -12.15432
-0.3062455 | 0.1296296 | 0.2685185 | 0.287037 | 0.1018519 | 0.212963 | 0.1800741 | 2.234074 | 128.7744 | 0.03738029 | 0.05908307 | 41.27779 | 12.78855 | -9.711248
-0.3623851 | 0.1574074 | 0.25 | 0.2037037 | 0.1944444 | 0.1944444 | 0.1821759 | 2.241111 | 134.4552 | 0.04065295 | 0.06959317 | 42.86908 | 13.29047 | -12.32099
-0.3375495625 | 0.1759259 | 0.3148148 | 0.1851852 | 0.1296296 | 0.1944444 | 0.1815185 | 2.228519 | 128.9616 | 0.03797968 | 0.06302285 | 41.60251 | 13.01242 | -11.90706
-0.3165554 | 0.1481481 | 0.3055556 | 0.1944444 | 0.1481481 | 0.2037037 | 0.1814352 | 2.233333 | 131.4976 | 0.03840058 | 0.06452103 | 42.26073 | 13.05796 | -11.43038
-0.3445052 | 0.06481481 | 0.2037037 | 0.2407407 | 0.1944444 | 0.2962963 | 0.1810833 | 2.247778 | 144.2807 | 0.03935213 | 0.06587493 | 43.92063 | 12.66321 | -10.00549