## Sheet1
Formation_Energy | Mo_P | Ru_P | Rh_P | W_P | Ir_P | AVE_R | AVE_E | AVE_M | MSD_R | MSD_E | MSD_M | S_MIX | H_MIX
-0.2844012 | 0.05555556 | 0.2777778 | 0.2222222 | 0.1111111 | 0.3333333 | 0.1798889 | 2.233333 | 140.7724 | 0.03350229 | 0.05696002 | 44.23107 | 12.14651 | -7.481481
-0.4172245 | 0.2777778 | 0.1111111 | 0.1111111 | 0.2777778 | 0.2222222 | 0.1853889 | 2.242222 | 143.0983 | 0.03873638 | 0.08052298 | 44.61471 | 12.75485 | -15.01235
-0.42981 | 0.2777778 | 0.05555556 | 0.1666667 | 0.1666667 | 0.3333333 | 0.1836667 | 2.228889 | 144.131 | 0.03884017 | 0.07030796 | 45.43855 | 12.30346 | -16.16049
-0.4255931 | 0.2222222 | 0.05555556 | 0.3333333 | 0.1666667 | 0.2222222 | 0.1819444 | 2.244444 | 134.5939 | 0.0436812 | 0.06913933 | 43.25596 | 12.42017 | -13.7037
-0.4345644 | 0.1666667 | 0.1111111 | 0.1666667 | 0.2777778 | 0.2777778 | 0.1838889 | 2.251111 | 148.8329 | 0.04109206 | 0.07636818 | 43.98154 | 12.9118 | -14.2963
-0.4006597 | 0.05555556 | 0.1666667 | 0.1666667 | 0.3333333 | 0.2777778 | 0.1833889 | 2.264444 | 154.0001 | 0.04196874 | 0.07440297 | 42.32923 | 12.30346 | -12.40741
-0.4139782 | 0.1666667 | 0.1111111 | 0.2222222 | 0.2777778 | 0.2222222 | 0.1835 | 2.255556 | 143.8711 | 0.04314977 | 0.07558823 | 43.8449 | 13.02851 | -13.58025
-0.3668612 | 0.2222222 | 0.1111111 | 0.2777778 | 0.05555556 | 0.3333333 | 0.1807778 | 2.222222 | 135.4227 | 0.0371329 | 0.05533289 | 44.45799 | 12.14651 | -12.95062
-0.323731 | 0.1111111 | 0.3333333 | 0.1666667 | 0.3333333 | 0.05555556 | 0.1836111 | 2.262222 | 133.4607 | 0.04353777 | 0.07685163 | 41.22476 | 11.9368 | -11.14815
-0.3237929 | 0.3333333 | 0.2222222 | 0.05555556 | 0.3333333 | 0.05555556 | 0.1868333 | 2.244444 | 132.119 | 0.03653095 | 0.0862955 | 42.30899 | 11.53817 | -11.61728
-0.3769302 | 0.3333333 | 0.1666667 | 0.05555556 | 0.2777778 | 0.1666667 | 0.1862222 | 2.235556 | 137.6481 | 0.0360028 | 0.08207193 | 44.25624 | 12.30346 | -14.2963
-0.4387708 | 0.2777778 | 0.05555556 | 0.1111111 | 0.2777778 | 0.2777778 | 0.1855 | 2.242222 | 148.162 | 0.03817187 | 0.08052298 | 44.72958 | 12.23951 | -15.77778
-0.3330868 | 0.3333333 | 0.2777778 | 0.1111111 | 0.2222222 | 0.05555556 | 0.1848889 | 2.231111 | 123.0243 | 0.03957686 | 0.07723621 | 38.8726 | 12.14651 | -13.02469
-0.3521378 | 0.3333333 | 0.2777778 | 0.05555556 | 0.2222222 | 0.1111111 | 0.1852778 | 2.226667 | 127.9861 | 0.03694975 | 0.07659417 | 41.59269 | 12.14651 | -13.93827
-0.3716466 | 0.2222222 | 0.1666667 | 0.2777778 | 0.2777778 | 0.05555556 | 0.1835556 | 2.257778 | 128.4975 | 0.04584127 | 0.07685163 | 40.23753 | 12.51317 | -12.22222
-0.3547356 | 0.05555556 | 0.2222222 | 0.3333333 | 0.2777778 | 0.1111111 | 0.1813889 | 2.268889 | 134.5165 | 0.04539232 | 0.06773223 | 41.35236 | 12.14651 | -9.753086
-0.4297588 | 0.2222222 | 0.05555556 | 0.2222222 | 0.2222222 | 0.2777778 | 0.1834444 | 2.244444 | 144.0521 | 0.04188054 | 0.0741037 | 44.601 | 12.62988 | -14.82716
-0.2939426 | 0.05555556 | 0.3333333 | 0.2777778 | 0.1666667 | 0.1666667 | 0.1801111 | 2.246667 | 130.2816 | 0.03872757 | 0.06289321 | 40.93308 | 12.30346 | -8.074074
-0.3425631 | 0.1666667 | 0.3333333 | 0.1111111 | 0.1666667 | 0.2222222 | 0.1823889 | 2.228889 | 134.4705 | 0.0371474 | 0.0664069 | 43.32591 | 12.8188 | -12.64198
-0.4250939 | 0.1666667 | 0.1111111 | 0.1111111 | 0.3333333 | 0.2777778 | 0.185 | 2.255556 | 153.3292 | 0.03968057 | 0.08015417 | 43.18631 | 12.54514 | -14.7284
-0.3750003 | 0.3333333 | 0.2777778 | 0.05555556 | 0.1111111 | 0.2222222 | 0.1838333 | 2.208889 | 128.9169 | 0.03493717 | 0.06045098 | 42.90522 | 12.14651 | -15.69136
-0.2760141 | 0.1111111 | 0.2222222 | 0.3333333 | 0.05555556 | 0.2777778 | 0.1790556 | 2.231111 | 131.0299 | 0.03389335 | 0.05258738 | 42.36461 | 12.14651 | -7.925926
-0.3458268 | 0.2222222 | 0.3333333 | 0.1111111 | 0.2222222 | 0.1111111 | 0.1836667 | 2.235556 | 128.6569 | 0.03967915 | 0.0741037 | 41.11767 | 12.66185 | -13.08642
-0.3857593 | 0.2222222 | 0.1666667 | 0.2222222 | 0.1111111 | 0.2777778 | 0.1817778 | 2.226667 | 134.8554 | 0.03866348 | 0.06253888 | 43.97778 | 13.02851 | -13.61728
-0.2232736 | 0.05555556 | 0.3333333 | 0.2777778 | 0.05555556 | 0.2777778 | 0.1786667 | 2.228889 | 131.2124 | 0.02967532 | 0.0495411 | 42.21552 | 11.63117 | -5.234568
-0.3451869 | 0.05555556 | 0.2777778 | 0.2222222 | 0.2222222 | 0.2222222 | 0.1813333 | 2.251111 | 139.8417 | 0.04027372 | 0.06773223 | 43.21518 | 12.62988 | -9.851852
-0.4063662 | 0.2222222 | 0.1111111 | 0.2777778 | 0.2222222 | 0.1666667 | 0.1829444 | 2.248889 | 134.0266 | 0.04412485 | 0.07370277 | 42.75126 | 13.02851 | -13.54321
-0.278815 | 0.05555556 | 0.2222222 | 0.2777778 | 0.1111111 | 0.3333333 | 0.1796111 | 2.237778 | 140.8744 | 0.03462755 | 0.05730576 | 44.14145 | 12.14651 | -7.320988
-0.3657948 | 0.2222222 | 0.2777778 | 0.05555556 | 0.1111111 | 0.3333333 | 0.1827222 | 2.213333 | 139.6132 | 0.03347935 | 0.05811865 | 45.28688 | 12.14651 | -14.48148
-0.3197443 | 0.3333333 | 0.3333333 | 0.05555556 | 0.2222222 | 0.05555556 | 0.1851667 | 2.226667 | 122.9224 | 0.03751335 | 0.07659417 | 38.92761 | 11.53817 | -13.07407
-0.3986716 | 0.2222222 | 0.1111111 | 0.2777778 | 0.2777778 | 0.1111111 | 0.1836667 | 2.257778 | 133.5612 | 0.04548081 | 0.07685163 | 42.15673 | 12.75485 | -12.95062
-0.3852661 | 0.3333333 | 0.1111111 | 0.2777778 | 0.2222222 | 0.05555556 | 0.1840556 | 2.244444 | 123.3302 | 0.04496624 | 0.07761889 | 38.70549 | 12.14651 | -13.02469
-0.3821374 | 0.1111111 | 0.1666667 | 0.2777778 | 0.2777778 | 0.1666667 | 0.1824444 | 2.262222 | 139.1938 | 0.04464945 | 0.07207678 | 42.87276 | 12.9118 | -11.77778
-0.4010712 | 0.3333333 | 0.05555556 | 0.3333333 | 0.05555556 | 0.2222222 | 0.1816111 | 2.222222 | 124.8284 | 0.04145535 | 0.05995883 | 40.89226 | 11.53817 | -15.18519
-0.3691184 | 0.2222222 | 0.2777778 | 0.1111111 | 0.2222222 | 0.1666667 | 0.1837778 | 2.235556 | 133.7207 | 0.03926145 | 0.0741037 | 42.97882 | 13.02851 | -13.76543
-0.3173503 | 0.05555556 | 0.3333333 | 0.1111111 | 0.1666667 | 0.3333333 | 0.1812778 | 2.233333 | 145.1668 | 0.03439122 | 0.06289321 | 44.36632 | 11.9368 | -9.555556
-0.3251441 | 0.2222222 | 0.3333333 | 0.05555556 | 0.05555556 | 0.3333333 | 0.1818889 | 2.204444 | 135.0149 | 0.03114856 | 0.04597369 | 44.76183 | 11.53817 | -13.44444
-0.3335952 | 0.05555556 | 0.1666667 | 0.3333333 | 0.1666667 | 0.2777778 | 0.1800556 | 2.251111 | 140.511 | 0.039553 | 0.06226189 | 43.54899 | 12.30346 | -8.592593
-0.4018522 | 0.1666667 | 0.1111111 | 0.2777778 | 0.2777778 | 0.1666667 | 0.1831111 | 2.26 | 138.9094 | 0.04502983 | 0.0745356 | 43.1409 | 12.9118 | -12.88889
-0.3903873 | 0.3333333 | 0.1111111 | 0.05555556 | 0.3333333 | 0.1666667 | 0.1870556 | 2.244444 | 142.2465 | 0.03507748 | 0.0862955 | 44.51603 | 11.9368 | -13.5679